## Sheet1
density | PDMS |  |  |  | ecoflex |  |  |  | E:P=1:1 |  |  |  | Epoxy
g/cm³ | 1：0.5 | 1：1 | 1：2 | 1：3 | 1：0.5 | 1：1 | 1：2 | 1：3 | 1：0.5 | 1：1 | 1：2 | 1：3 | 1：0.5
Average | 1.46215 | 1.795 | 2.347467 | 2.8512 | 1.462133 | 1.807833 | 2.36488 | 2.9125 | 1.4624 | 1.81 | 2.35785 | 2.8732 | 2.33
std | 0.02219611 | 0.09671132 | 0.009152535 | 0.1057353 | 0.01143251 | 0.05879392 | 0.06010891 | 0.0275 | 0.0032 | 0.04229547 | 0.05373851 | 0.0668