## Magnetization
材料（Base Material） | PDMS | [7 empty] | ecoflex
比例（Polymer:Magnetic powder Ratio) | 1：0.5 |  | 1：1 |  | 1：2 |  | 1：3 |  | 1：0.5 |  | 1：1 |  | 1：2 |  | 1：3
样品 | Sample1 | Sample2 | Sample1 | Sample2 | Sample1 | Sample2 | Sample1 | Sample2 | Sample1 | Sample2 | Sample1 | Sample2 | Sample1 | Sample2 | Sample1 | Sample2
(单位：memu) | -307.645 | -328.511 | -444.864 | 450.224 | 823.398 | -816.331 | -1048.1 | -1043.64 | 323.594 | 362.086 | 515.935 | 557.871 | -797.88 | -800.086 | -1004.35 | -1065.5
| -307.984 | -328.514 | -444.931 | 450.64 | 823.65 | -816.463 | -1048.22 | -1044.63 | 323.646 | 362.058 | 516.087 | 557.88 | -797.73 | -800.117 | -1004.51 | -1065.71
| -307.997 | -328.615 | -444.632 | 450.486 | 823.634 | -816.374 | -1048.33 | -1044.28 | 323.661 | 362.036 | 516.037 | 557.946 | -797.694 | -800.001 | -1004.64 | -1065.47
| -307.969 | -328.607 | -44.677 | 450.404 | 823.667 | -816.382 | -1048.42 | -1044.32 | 323.615 | 361.871 | 516.034 | 557.956 | -797.861 | -799.993 | -1004.67 | -1065.43
| -307.779 | -328.605 | -444.761 | 450.611 | 823.774 | -816.467 | -1048.56 | -1043.87 | 323.638 | 361.842 | 515.975 | 557.916 | -797.814 | -800.107 | -1004.57 | -1065.85
平均（memu） | 307.8748 | 328.5704 | 364.773 | 450.473 | 823.6246 | 816.4034 | 1048.326 | 1044.148 | 323.6308 | 361.9786 | 516.0136 | 557.9138 | 797.7958 | 800.0608 | 1004.548 | 1065.592
体积（m^3） | 2.12097e-08 | 2.01483e-08 | 2.052e-08 | 1.9739905e-08 | 2.09535e-08 | 2.0718e-08 | 2.0124e-08 | 2.0358e-08 | 2.1474e-08 | 1.9854e-08 | 2.191669e-08 | 1.9814325e-08 | 2.0358e-08 | 1.8828e-08 | 2.133e-08 | 1.98e-08
剩磁（A/m） | 14515.75 | 16307.6 | 17776.46 | 22820.42 | 39307.26 | 39405.51 | 52093.32 | 51289.32 | 15070.82 | 18232.02 | 23544.32 | 28157.09 | 39188.32 | 42493.14 | 47095.55 | 53817.78
平均剩磁（Magnetization,A/m） | 15411.68 |  | 20298.44 |  | 39356.38 |  | 51691.32 |  | 16651.42 |  | 25850.71 |  | 40840.73 |  | 50456.66
材料 | P：E=1：1 | [7 empty] | Epoxy
比例 | 1：0.5 |  | 1：1 |  | 1：2 |  | 1：3 |  | 1：0.5
样品 | Sample1 | Sample2 | Sample1 | Sample2 | Sample1 | Sample2 | Sample1 | Sample2 | Sample1 | Sample2 | Sample3
(单位：memu) | 336.319 | 299.065 | 559.944 | 557.722 | 806.402 | 855.632 | 999.761 | 1031.69 | -448.281 | -443.636 | -438.236
| 336.345 | 299.055 | 559.832 | 557.635 | 806.372 | 855.689 | 999.707 | 1031.59 | -448.266 | -443.745 | -438.243
| 336.427 | 299.089 | 559.905 | 557.781 | 806.463 | 855.666 | 999.774 | 1031.75 | -448.265 | -443.712 | -438.23
| 336.355 | 299.042 | 559.761 | 557.702 | 806.496 | 855.844 | 999.832 | 1031.69 | -448.299 | -443.663 | -438.191
| 336.38 | 299.082 | 559.801 | 557.679 | 806.383 | 855.768 | 999.927 | 1031.81 | -448.302 | -443.635 | -438.208