## 结果
sample_num | sample No. | modulus (MPa) | R2 | start stress | end stress | No. points | average_modulus (MPa) | std | sample_num | sample No. | modulus (MPa) | R2 | start stress | end stress | No. points | average_modulus (MPa) | std
PDMS-0.5 | 1 |  |  | 0.01 | 0.2 | 46 | 1.399673 | 0.04169711 | Ecoflex-0.5 | 1 | 0.1268449 | 0.9849348 | 0.01 | 0.08 | 23 | 0.1087464 | 0.0104615
| 2 | 1.44137 | 0.9972122 | 0.01 | 0.2 | 51 |  |  |  | 2 | 0.1024353 | 0.9381804 | 0.01 | 0.08 | 17
| 3 | 1.357976 | 0.9977814 | 0.01 | 0.2 | 45 |  |  |  | 3 | 0.1021757 | 0.9885542 | 0.01 | 0.08 | 22
PDMS-1 | 1 | 1.864598 | 0.9979514 | 0.01 | 0.2 | 53 | 1.961477 | 0.09214644 |  | 4 | 0.1035299 | 0.9852653 | 0.01 | 0.08 | 20
| 2 | 1.934435 | 0.9987303 | 0.01 | 0.2 | 53 |  |  | Ecoflex-1 | 1 | 0.1206019 | 0.9819354 | 0.01 | 0.08 | 19 | 0.1304651 | 0.007167275
| 3 | 2.085397 | 0.9990847 | 0.01 | 0.2 | 50 |  |  |  | 2 | 0.1333738 | 0.9949256 | 0.01 | 0.08 | 21
PDMS-2 | 1 | 2.319741 | 0.9978473 | 0.01 | 0.2 | 53 | 2.376643 | 0.05864539 |  | 3 | 0.1374197 | 0.9803427 | 0.01 | 0.08 | 22
| 2 | 2.457348 | 0.9991781 | 0.01 | 0.2 | 48 |  |  | Ecoflex-2 | 1 | 0.1908076 | 0.9679634 | 0.01 | 0.08 | 18 | 0.1942252 | 0.02898291
| 3 | 2.352839 | 0.9989613 | 0.01 | 0.2 | 51 |  |  |  | 2 | 0.160561 | 0.9927163 | 0.01 | 0.08 | 21
PDMS-3 | 1 |  |  | 0.01 | 0.2 | 49 | 4.313284 | 0.002620542 |  | 3 | 0.2313071 | 0.9929011 | 0.01 | 0.08 | 20
| 2 | 4.315905 | 0.997066 | 0.01 | 0.2 | 51 |  |  | Ecoflex-3 | 1 | 0.335601 | 0.9416546 | 0.01 | 0.08 | 21 | 0.307793 | 0.03491982
| 3 | 4.310664 | 0.994384 | 0.01 | 0.2 | 51 |  |  |  | 2 | 0.3478944 | 0.9926874 | 0.01 | 0.08 | 21
[10 empty] | 3 | 0.2835939 | 0.9936934 | 0.01 | 0.08 | 22
[10 empty] | 4 | 0.2640829 | 0.9792784 | 0.01 | 0.08 | 17

## 原始数据-pdms
PDMS-0.5 | [5 empty] | PDMS-1 | [5 empty] | PDMS-2 | [5 empty] | PDMS-3
stress | strain(MPa) | stress | strain(MPa) | stress | strain(MPa) | stress | strain(MPa) | stress | strain(MPa) | stress | strain(MPa) | stress | strain(MPa) | stress | strain(MPa) | stress | strain(MPa) | stress | strain(MPa) | stress | strain(MPa) | stress | strain(MPa)
0 | 0 | 0 | 0 | 0 | 0 | 0 | 0 | 0 | 0 | 0 | 0 | 0 | 0 | 0 | 0 | 0 | 0 | 0 | 0 | 0 | 0 | 0 | 0
0.004753133 | 0.005 | 0.007144016 | 0.005 | -0.0005735378 | 0.005 | 0.001026289 | 0.005 | -0.0007929736 | 0.01 | 0.005344016 | 0.01 | 0.004572122 | 0.005 | 0.001950563 | 0.01 | 0.004078776 | 0.02 | 0.004742876 | 0.025 | 0.002404057 | 0.035 | 0.002288636 | 0.05
0.006190109 | 0.01 | 0.00774203 | 0.01 | -0.002743783 | 0.005 | 0.0002956098 | 0.005 | 0.0005849421 | 0.01 | 0.007014021 | 0.01 | 0.002016988 | 0.01 | 0.005787049 | 0.01 | 0.007413568 | 0.03 | 0.008616697 | 0.035 | 0.007644646 | 0.05 | 0.005226009 | 0.07
0.01195045 | 0.01 | 0.01174526 | 0.01 | -0.006934344 | 0.01 | 0.002471171 | 0.01 | 0.003104774 | 0.015 | 0.01246031 | 0.015 | 0.00653832 | 0.01 | 0.008096252 | 0.015 | 0.008512087 | 0.035 | 0.01322578 | 0.04 | 0.007816102 | 0.05 | 0.01416354 | 0.075
0.01451132 | 0.015 | 0.01417207 | 0.015 | -0.003082383 | 0.01 | 0.004841208 | 0.015 | 0.009003136 | 0.025 | 0.01506984 | 0.02 | 0.008827657 | 0.015 | 0.0117862 | 0.025 | 0.01184681 | 0.045 | 0.01453024 | 0.05 | 0.01451884 | 0.06 | 0.0144147 | 0.09
0.01855033 | 0.02 | 0.01857541 | 0.025 | -0.002194843 | 0.01 | 0.00815862 | 0.025 | 0.008970208 | 0.035 | 0.01930021 | 0.03 | 0.01083522 | 0.02 | 0.01633082 | 0.03 | 0.01698137 | 0.05 | 0.01860227 | 0.06 | 0.01565977 | 0.075 | 0.0243872 | 0.105
0.02163928 | 0.025 | 0.02267623 | 0.03 | -0.005157699 | 0.01 | 0.01138945 | 0.03 | 0.011928 | 0.04 | 0.02363447 | 0.04 | 0.01369672 | 0.03 | 0.02177236 | 0.04 | 0.01828675 | 0.06 | 0.02570065 | 0.07 | 0.01900433 | 0.09 | 0.02382194 | 0.12
0.02748215 | 0.03 | 0.02397685 | 0.035 | -0.0040831 | 0.01 | 0.0141702 | 0.035 | 0.01592231 | 0.045 | 0.02749014 | 0.05 | 0.01706256 | 0.035 | 0.02435853 | 0.05 | 0.02049617 | 0.07 | 0.02507718 | 0.08 | 0.02317487 | 0.1 | 0.02621207 | 0.13
0.03014282 | 0.035 | 0.02728903 | 0.04 | -0.0005468846 | 0.015 | 0.01803376 | 0.045 | 0.02208658 | 0.055 | 0.03263336 | 0.055 | 0.01773101 | 0.045 | 0.02634109 | 0.06 | 0.02656111 | 0.075 | 0.031809 | 0.09 | 0.02739503 | 0.115 | 0.03247107 | 0.145
0.03217368 | 0.04 | 0.03148163 | 0.045 | 0.0008956995 | 0.015 | 0.01893895 | 0.05 | 0.0209345 | 0.06 | 0.03251215 | 0.065 | 0.02079264 | 0.05 | 0.03033114 | 0.065 | 0.02928637 | 0.085 | 0.03411951 | 0.1 | 0.0285927 | 0.13 | 0.03620731 | 0.16
0.03616907 | 0.045 | 0.03705238 | 0.05 | 0.001773393 | 0.015 | 0.02311597 | 0.06 | 0.02609919 | 0.07 | 0.03765937 | 0.075 | 0.02199046 | 0.06 | 0.03431833 | 0.075 | 0.0325414 | 0.095 | 0.03474624 | 0.115 | 0.03447539 | 0.145 | 0.03857316 | 0.175
0.04221978 | 0.045 | 0.03889527 | 0.055 | 0.005118658 | 0.02 | 0.02801659 | 0.07 | 0.02762817 | 0.075 | 0.04408367 | 0.085 | 0.03074354 | 0.065 | 0.03863624 | 0.085 | 0.03691961 | 0.105 | 0.04179032 | 0.125 | 0.04059237 | 0.16 | 0.04709726 | 0.19
0.04805319 | 0.05 | 0.04430824 | 0.065 | 0.004920599 | 0.02 | 0.03137244 | 0.075 | 0.03258323 | 0.085 | 0.04763596 | 0.095 | 0.02919396 | 0.075 | 0.03980333 | 0.095 | 0.0379196 | 0.11 | 0.04185181 | 0.135 | 0.04063724 | 0.175 | 0.04950573 | 0.2
0.05266246 | 0.055 | 0.04553093 | 0.07 | 0.006701198 | 0.025 | 0.03432613 | 0.085 | 0.034406 | 0.09 | 0.04945647 | 0.1 | 0.03541151 | 0.085 | 0.04770258 | 0.105 | 0.0436198 | 0.12 | 0.04826951 | 0.145 | 0.04665334 | 0.185 | 0.04939124 | 0.215
0.05543995 | 0.06 | 0.04929601 | 0.075 | 0.009108079 | 0.03 | 0.03972121 | 0.095 | 0.03972472 | 0.095 | 0.05569933 | 0.11 | 0.03797819 | 0.095 | 0.04956051 | 0.115 | 0.04774844 | 0.13 | 0.05110481 | 0.16 | 0.04912023 | 0.2 | 0.052964 | 0.23
0.05750745 | 0.065 | 0.0538304 | 0.08 | 0.01533395 | 0.03 | 0.04354817 | 0.1 | 0.04246777 | 0.105 | 0.05854899 | 0.12 | 0.0464239 | 0.105 | 0.05266793 | 0.125 | 0.05253413 | 0.14 | 0.05394253 | 0.17 | 0.05343177 | 0.22 | 0.05776938 | 0.245
0.0634813 | 0.07 | 0.05710833 | 0.085 | 0.01804882 | 0.035 | 0.04562936 | 0.11 | 0.04767968 | 0.11 | 0.06376575 | 0.125 | 0.04690948 | 0.115 | 0.05825008 | 0.135 | 0.0539704 | 0.145 | 0.06037701 | 0.18 | 0.05650734 | 0.23 | 0.06017589 | 0.26
0.06837706 | 0.075 | 0.06220567 | 0.09 | 0.02185059 | 0.04 | 0.05133984 | 0.115 | 0.0496569 | 0.115 | 0.06987017 | 0.135 | 0.05440323 | 0.12 | 0.06133427 | 0.145 | 0.05918975 | 0.155 | 0.06306858 | 0.19 | 0.0618581 | 0.24 | 0.06715425 | 0.275
0.0748199 | 0.08 | 0.06552833 | 0.1 | 0.02611923 | 0.045 | 0.05438502 | 0.125 | 0.05274657 | 0.125 | 0.07095866 | 0.145 | 0.05348919 | 0.13 | 0.06392538 | 0.155 | 0.06491323 | 0.165 | 0.06965816 | 0.2 | 0.06702775 | 0.26 | 0.07325039 | 0.285
0.07640501 | 0.085 | 0.06844231 | 0.1 | 0.0291007 | 0.05 | 0.05936781 | 0.135 | 0.05536406 | 0.13 | 0.07665598 | 0.15 | 0.05698614 | 0.14 | 0.07018772 | 0.165 | 0.06654055 | 0.175 | 0.07483845 | 0.21 | 0.06886977 | 0.275 | 0.07358073 | 0.3
0.07910355 | 0.09 | 0.07302366 | 0.11 | 0.03107482 | 0.055 | 0.061381 | 0.14 | 0.06143948 | 0.14 | 0.07826956 | 0.16 | 0.05916172 | 0.15 | 0.07317702 | 0.17 | 0.0719347 | 0.185 | 0.07477053 | 0.225 | 0.07183651 | 0.29 | 0.07853393 | 0.315
0.08769717 | 0.095 | 0.07685019 | 0.115 | 0.03740061 | 0.06 | 0.06466315 | 0.15 | 0.06250118 | 0.145 | 0.08643046 | 0.17 | 0.0654493 | 0.16 | 0.07647288 | 0.185 | 0.07531438 | 0.195 | 0.08364853 | 0.24 | 0.07645881 | 0.31 | 0.08348439 | 0.33
0.08956087 | 0.095 | 0.07958282 | 0.12 | 0.03808945 | 0.065 | 0.0708341 | 0.155 | 0.06589212 | 0.15 | 0.08754141 | 0.18 | 0.06989747 | 0.17 | 0.08020717 | 0.19 | 0.07904051 | 0.205 | 0.08300028 | 0.25 | 0.08170371 | 0.325 | 0.08218594 | 0.345
0.09229325 | 0.1 | 0.08324939 | 0.125 | 0.04381176 | 0.075 | 0.07385993 | 0.165 | 0.0679289 | 0.16 | 0.09292009 | 0.19 | 0.07530682 | 0.18 | 0.08491594 | 0.205 | 0.08454934 | 0.21 | 0.09090684 | 0.265 | 0.08530938 | 0.34 | 0.08681794 | 0.36
0.1004093 | 0.105 | 0.08437152 | 0.13 | 0.04349621 | 0.08 | 0.07807093 | 0.17 | 0.07192555 | 0.165 | 0.09307992 | 0.2 | 0.08257064 | 0.19 | 0.08733793 | 0.21 | 0.08848431 | 0.215 | 0.09180628 | 0.275 | 0.09187669 | 0.355 | 0.08958036 | 0.37
0.1007585 | 0.11 | 0.08997091 | 0.135 | 0.05189326 | 0.085 | 0.08152242 | 0.18 | 0.07726343 | 0.17 | 0.102704 | 0.205 | 0.08312318 | 0.195 | 0.09178066 | 0.22 | 0.09096914 | 0.225 | 0.09697148 | 0.29 | 0.09377395 | 0.375 | 0.09814843 | 0.39
0.1065615 | 0.115 | 0.09285898 | 0.14 | 0.05447858 | 0.09 | 0.08640391 | 0.185 | 0.08098017 | 0.18 | 0.1037879 | 0.21 | 0.08822423 | 0.205 | 0.09402033 | 0.23 | 0.09612308 | 0.235 | 0.1036235 | 0.3 | 0.1004387 | 0.395 | 0.1000233 | 0.405
0.1109979 | 0.12 | 0.09916558 | 0.145 | 0.05615799 | 0.095 | 0.08872685 | 0.195 | 0.08510147 | 0.185 | 0.1100536 | 0.22 | 0.09194901 | 0.215 | 0.1000976 | 0.235 | 0.1004582 | 0.245 | 0.107973 | 0.315 | 0.100931 | 0.41 | 0.104379 | 0.42
0.1173819 | 0.125 | 0.1002031 | 0.15 | 0.06330067 | 0.1 | 0.09134779 | 0.2 | 0.09006235 | 0.195 | 0.115167 | 0.23 | 0.09478283 | 0.225 | 0.1016811 | 0.245 | 0.1062748 | 0.255 | 0.1112509 | 0.325 | 0.1068252 | 0.43 | 0.1064926 | 0.435
0.1174256 | 0.125 | 0.1043591 | 0.16 | 0.06989578 | 0.105 | 0.09641402 | 0.205 | 0.08843829 | 0.2 | 0.1150521 | 0.235 | 0.1009029 | 0.23 | 0.106284 | 0.255 | 0.1074464 | 0.265 | 0.1151027 | 0.34 | 0.1087144 | 0.45 | 0.1131892 | 0.45
0.1242587 | 0.13 | 0.1071801 | 0.165 | 0.06941714 | 0.11 | 0.1020645 | 0.21 | 0.09269487 | 0.205 | 0.1195962 | 0.245 | 0.1065284 | 0.24 | 0.1105901 | 0.26 | 0.112202 | 0.275 | 0.1217822 | 0.35 | 0.1120272 | 0.465 | 0.1144807 | 0.465
0.1316123 | 0.135 | 0.1121093 | 0.17 | 0.07365517 | 0.12 | 0.1044797 | 0.22 | 0.09475182 | 0.21 | 0.1230004 | 0.25 | 0.1086862 | 0.245 | 0.1153523 | 0.27 | 0.1176315 | 0.285 | 0.1201843 | 0.365 | 0.1165799 | 0.48 | 0.1183583 | 0.48
0.1319951 | 0.14 | 0.11687 | 0.175 | 0.07793595 | 0.12 | 0.10669 | 0.22 | 0.1000891 | 0.215 | 0.1261598 | 0.26 | 0.111677 | 0.25 | 0.1177335 | 0.28 | 0.1186233 | 0.295 | 0.128041 | 0.38 | 0.122027 | 0.495 | 0.121475 | 0.5
0.1360655 | 0.145 | 0.1185377 | 0.18 | 0.08307465 | 0.125 | 0.1104879 | 0.225 | 0.1060029 | 0.22 | 0.1320499 | 0.265 | 0.1138114 | 0.26 | 0.1236577 | 0.29 | 0.1252507 | 0.305 | 0.1305264 | 0.395 | 0.1244954 | 0.515 | 0.1252557 | 0.51
0.1422189 | 0.15 | 0.1249034 | 0.185 | 0.08799611 | 0.135 | 0.1152253 | 0.235 | 0.1060797 | 0.23 | 0.1334135 | 0.275 | 0.1201824 | 0.27 | 0.1286451 | 0.3 | 0.1266149 | 0.31 | 0.1376254 | 0.405 | 0.1293598 | 0.525 | 0.1264784 | 0.53
0.1441809 | 0.15 | 0.126985 | 0.19 | 0.09157852 | 0.14 | 0.1175711 | 0.24 | 0.1131712 | 0.235 | 0.1372642 | 0.28 | 0.1224334 | 0.28 | 0.1298655 | 0.31 | 0.1320837 | 0.32 | 0.1413129 | 0.42 | 0.1309614 | 0.54 | 0.1299259 | 0.545
0.1490539 | 0.155 | 0.1318263 | 0.195 | 0.0943898 | 0.145 | 0.1213917 | 0.245 | 0.1136036 | 0.24 | 0.1419426 | 0.29 | 0.1239368 | 0.285 | 0.1346678 | 0.32 | 0.1344147 | 0.33 | 0.1418568 | 0.435 | 0.1361267 | 0.56 | 0.1329487 | 0.565
0.1568743 | 0.16 | 0.1349611 | 0.2 | 0.1008754 | 0.15 | 0.1256364 | 0.255 | 0.1178371 | 0.25 | 0.1441803 | 0.295 | 0.1243343 | 0.295 | 0.1380636 | 0.33 | 0.139812 | 0.34 | 0.1483477 | 0.445 | 0.1374362 | 0.575 | 0.1379877 | 0.58
0.1574141 | 0.16 | 0.1389389 | 0.205 | 0.1053822 | 0.16 | 0.128751 | 0.26 | 0.1230018 | 0.255 | 0.14951 | 0.305 | 0.1325223 | 0.3 | 0.1433576 | 0.34 | 0.1405696 | 0.35 | 0.1527997 | 0.455 | 0.1419309 | 0.59 | 0.1408469 | 0.595
0.1598459 | 0.165 | 0.1427121 | 0.21 | 0.1094536 | 0.165 | 0.1340465 | 0.265 | 0.1257711 | 0.26 | 0.1507105 | 0.31 | 0.1371331 | 0.31 | 0.1481803 | 0.35 | 0.1454452 | 0.36 | 0.1584097 | 0.47 | 0.1436894 | 0.61 | 0.1483183 | 0.61
0.1667696 | 0.17 | 0.1479018 | 0.215 | 0.1174823 | 0.17 | 0.1347322 | 0.275 | 0.1287372 | 0.27 | 0.1564605 | 0.315 | 0.1380709 | 0.32 | 0.1526233 | 0.365 | 0.1501191 | 0.365 | 0.1614172 | 0.48 | 0.1495555 | 0.63 | 0.1518764 | 0.63
0.170855 | 0.17 | 0.15105 | 0.22 | 0.1222248 | 0.18 | 0.1379353 | 0.28 | 0.1330805 | 0.275 | 0.1572129 | 0.325 | 0.1427984 | 0.325 | 0.1553594 | 0.375 | 0.1523363 | 0.375 | 0.1639075 | 0.495 | 0.1516768 | 0.64 | 0.151129 | 0.65
0.1779054 | 0.175 | 0.1562205 | 0.23 | 0.1249606 | 0.185 | 0.1438511 | 0.285 | 0.1358862 | 0.285 | 0.1611596 | 0.33 | 0.14402 | 0.335 | 0.1601349 | 0.385 | 0.1554781 | 0.385 | 0.1696946 | 0.505 | 0.1542056 | 0.66 | 0.1555888 | 0.67
0.1780328 | 0.18 | 0.1594571 | 0.23 | 0.1302976 | 0.19 | 0.1456359 | 0.295 | 0.1406904 | 0.29 | 0.1658806 | 0.34 | 0.1502971 | 0.34 | 0.1652454 | 0.395 | 0.1595676 | 0.39 | 0.1711326 | 0.52 | 0.1595669 | 0.67 | 0.1609036 | 0.685
0.1809229 | 0.18 | 0.163406 | 0.235 | 0.132163 | 0.2 | 0.1488987 | 0.3 | 0.1426829 | 0.3 | 0.1708353 | 0.345 | 0.1498837 | 0.35 | 0.1705122 | 0.405 | 0.1626033 | 0.4 | 0.1776205 | 0.53 | 0.1636795 | 0.69 | 0.1659616 | 0.705
0.1844171 | 0.185 | 0.1683409 | 0.24 | 0.1353086 | 0.205 | 0.1556239 | 0.305 | 0.1482788 | 0.305 | 0.1735325 | 0.355 | 0.1520326 | 0.36 | 0.1743594 | 0.42 | 0.1646177 | 0.405 | 0.1795542 | 0.54 | 0.1677431 | 0.705 | 0.1706529 | 0.725
0.1892892 | 0.19 | 0.1732008 | 0.245 | 0.1409123 | 0.21 | 0.158109 | 0.315 | 0.1531687 | 0.315 | 0.1755813 | 0.36 | 0.1573616 | 0.37 | 0.1774657 | 0.43 | 0.1692926 | 0.415 | 0.1840607 | 0.555 | 0.1681804 | 0.72 | 0.1699786 | 0.745
0.1960133 | 0.19 | 0.1767483 | 0.25 | 0.1454047 | 0.215 | 0.1599945 | 0.32 | 0.1551421 | 0.325 | 0.1818784 | 0.37 | 0.1609183 | 0.375 | 0.1821244 | 0.44 | 0.17158 | 0.425 | 0.1872305 | 0.565 | 0.1711209 | 0.735 | 0.1774967 | 0.765
0.1956543 | 0.195 | 0.177489 | 0.26 | 0.1496906 | 0.225 | 0.1636821 | 0.325 | 0.1621462 | 0.33 | 0.1841251 | 0.38 | 0.1634355 | 0.385 | 0.1859998 | 0.455 | 0.1749622 | 0.435 | 0.1942275 | 0.575 | 0.1747692 | 0.755 | 0.183337 | 0.785
0.20257 | 0.2 | 0.183193 | 0.265 | 0.1560785 | 0.225 | 0.1693674 | 0.33 | 0.1666379 | 0.34 | 0.1897853 | 0.385 | 0.1661347 | 0.395 | 0.1901454 | 0.465 | 0.1793649 | 0.44 | 0.1929365 | 0.585 | 0.1792591 | 0.77 | 0.1836577 | 0.805
0.2035335 | 0.2 | 0.1890879 | 0.27 | 0.1641422 | 0.235 | 0.1729073 | 0.34 | 0.1690348 | 0.345 | 0.1918957 | 0.39 | 0.173359 | 0.405 | 0.1946278 | 0.475 | 0.1816555 | 0.45 | 0.1981189 | 0.6 | 0.1829395 | 0.785 | 0.188722 | 0.825
0.206958 | 0.205 | 0.1931128 | 0.275 | 0.1657634 | 0.235 | 0.1752351 | 0.345 | 0.1732743 | 0.355 | 0.1964874 | 0.4 | 0.1757207 | 0.41 | 0.1978159 | 0.485 | 0.1868667 | 0.455 | 0.1986971 | 0.61 | 0.1869945 | 0.8 | 0.1899204 | 0.845
0.2103635 | 0.205 | 0.1976451 | 0.28 | 0.1713581 | 0.245 | 0.1771598 | 0.35 | 0.1774999 | 0.36 | 0.1987349 | 0.41 | 0.1801063 | 0.42 | 0.2018904 | 0.495 | 0.1907098 | 0.46 | 0.2040495 | 0.62 | 0.1901721 | 0.815 | 0.193314 | 0.86
0.2161869 | 0.21 | 0.1990519 | 0.285 | 0.1736395 | 0.25 | 0.1825019 | 0.355 | 0.1787144 | 0.37 | 0.2010707 | 0.415 | 0.1783858 | 0.43 | 0.2052227 | 0.505 | 0.1941373 | 0.47 | 0.2089902 | 0.63 | 0.1927211 | 0.84 | 0.1976363 | 0.88
0.2221047 | 0.21 | 0.205734 | 0.295 | 0.1770594 | 0.255 | 0.1849743 | 0.365 | 0.1874748 | 0.375 | 0.2054496 | 0.42 | 0.1841605 | 0.435 | 0.2097646 | 0.515 | 0.1969558 | 0.48 | 0.2141864 | 0.645 | 0.1962687 | 0.86 | 0.2013655 | 0.9
0.2231267 | 0.215 | 0.2109043 | 0.3 | 0.1836156 | 0.26 | 0.1908975 | 0.37 | 0.1859934 | 0.385 | 0.2085382 | 0.43 | 0.1902323 | 0.445 | 0.2166759 | 0.53 | 0.2019784 | 0.49 | 0.2144311 | 0.655 | 0.2011863 | 0.875 | 0.2056237 | 0.92
0.2305586 | 0.215 | 0.2126492 | 0.305 | 0.1883181 | 0.265 | 0.1913104 | 0.375 | 0.192707 | 0.395 | 0.2109101 | 0.44 | 0.1958232 | 0.455 | 0.2182058 | 0.54 | 0.2054 | 0.5 | 0.2178847 | 0.665 | 0.2036856 | 0.89 | 0.2103058 | 0.94
0.2323754 | 0.22 | 0.2180228 | 0.31 | 0.1914718 | 0.27 | 0.1966718 | 0.385 | 0.1957772 | 0.4 | 0.219207 | 0.445 | 0.1995708 | 0.46 | 0.2218199 | 0.555 | 0.209628 | 0.51 | 0.2187936 | 0.68 | 0.2096182 | 0.905 | 0.2138092 | 0.96
0.2343557 | 0.22 | 0.2227476 | 0.315 | 0.1934026 | 0.275 | 0.1995043 | 0.395 | 0.1985151 | 0.41 | 0.2200492 | 0.455 | 0.2011231 | 0.47 | 0.2251495 | 0.565 | 0.212656 | 0.52 | 0.2259915 | 0.69 | 0.2093389 | 0.925 | 0.2167387 | 0.985
0.2415689 | 0.22 | 0.2230113 | 0.325 | 0.1997503 | 0.28 | 0.2028188 | 0.4 | 0.2014278 | 0.415 | 0.2258935 | 0.455 | 0.2046225 | 0.475 | 0.2281603 | 0.575 | 0.2175241 | 0.525 | 0.2249568 | 0.695 | 0.2133869 | 0.945 | 0.2217113 | 1.005
0.2438473 | 0.225 | 0.2284722 | 0.33 | 0.2008896 | 0.285 | 0.2079094 | 0.405 | 0.207447 | 0.425 | 0.2317841 | 0.465 | 0.2042986 | 0.485 | 0.2322443 | 0.585 | 0.2197593 | 0.535 | 0.2324654 | 0.705 | 0.2173926 | 0.955 | 0.2222507 | 1.02
0.2520459 | 0.225 | 0.2325505 | 0.335 | 0.2065516 | 0.29 | 0.2128296 | 0.415 | 0.2100553 | 0.43 | 0.2335255 | 0.47 | 0.2096836 | 0.495 | 0.2364253 | 0.595 | 0.2223832 | 0.545 | 0.2358791 | 0.72 | 0.2215659 | 0.975 | 0.2270688 | 1.04
0.2532078 | 0.23 | 0.2372143 | 0.34 | 0.2102389 | 0.295 | 0.2153741 | 0.42 | 0.2147303 | 0.44 | 0.2343816 | 0.48 | 0.2147405 | 0.5 | 0.2394097 | 0.61 | 0.2274293 | 0.555 | 0.2407013 | 0.73 | 0.2252647 | 0.99 | 0.2281 | 1.06
0.2563473 | 0.23 | 0.2385856 | 0.345 | 0.2132036 | 0.305 | 0.2190832 | 0.425 | 0.2178512 | 0.445 | 0.2428126 | 0.49 | 0.2176056 | 0.51 | 0.2437861 | 0.62 | 0.2305333 | 0.565 | 0.240701 | 0.745 | 0.228146 | 1 | 0.2322996 | 1.08
0.2638552 | 0.235 | 0.2440887 | 0.35 | 0.2179139 | 0.31 | 0.2226839 | 0.435 | 0.2204879 | 0.455 | 0.2445918 | 0.495 | 0.2231488 | 0.52 | 0.244688 | 0.63 | 0.2332572 | 0.575 | 0.2448274 | 0.76 | 0.2323061 | 1.02 | 0.2336742 | 1.1
0.2679996 | 0.235 | 0.244833 | 0.355 | 0.2201905 | 0.31 | 0.2254739 | 0.445 | 0.2239234 | 0.46 | 0.2497703 | 0.505 | 0.2264948 | 0.53 | 0.2503547 | 0.635 | 0.2391085 | 0.585 | 0.247662 | 0.765 | 0.2354354 | 1.04 | 0.2373825 | 1.11
0.2721002 | 0.24 | 0.2496949 | 0.36 | 0.2275095 | 0.315 | 0.2285231 | 0.45 | 0.2281305 | 0.465 | 0.2509739 | 0.515 | 0.2291889 | 0.54 | 0.2535527 | 0.65 | 0.2389929 | 0.595 | 0.2537305 | 0.78 | 0.2390453 | 1.06 | 0.2424466 | 1.125
0.2731743 | 0.245 | 0.2530206 | 0.365 | 0.2317825 | 0.32 | 0.2346509 | 0.455 | 0.2309772 | 0.475 | 0.2540953 | 0.525 | 0.231669 | 0.55 | 0.2569826 | 0.66 | 0.2452671 | 0.605 | 0.2572329 | 0.79 | 0.2414037 | 1.075 | 0.2446346 | 1.145
0.2795848 | 0.245 | 0.2568842 | 0.37 | 0.2336345 | 0.33 | 0.2404169 | 0.465 | 0.2358696 | 0.48 | 0.2593678 | 0.53 | 0.2345535 | 0.56 | 0.2603286 | 0.67 | 0.2454524 | 0.615 | 0.2601569 | 0.8 | 0.2476709 | 1.095 | 0.2527602 | 1.16
0.2868342 | 0.25 | 0.2601493 | 0.375 | 0.2394042 | 0.335 | 0.2426816 | 0.47 | 0.2356275 | 0.485 | 0.2618189 | 0.54 | 0.2415679 | 0.565 | 0.2636514 | 0.68 | 0.2512906 | 0.625 | 0.2620582 | 0.81 | 0.2500683 | 1.11 | 0.254669 | 1.175
0.2919343 | 0.25 | 0.2636974 | 0.38 | 0.2406987 | 0.34 | 0.2455706 | 0.475 | 0.2416705 | 0.495 | 0.2673189 | 0.55 | 0.2449947 | 0.575 | 0.266396 | 0.69 | 0.2558387 | 0.635 | 0.2682651 | 0.82 | 0.2564135 | 1.135 | 0.2547203 | 1.195
0.2885954 | 0.255 | 0.2691302 | 0.385 | 0.2463771 | 0.345 | 0.2493497 | 0.48 | 0.2428549 | 0.5 | 0.2676839 | 0.555 | 0.2486245 | 0.585 | 0.2708157 | 0.7 | 0.2574487 | 0.645 | 0.2710347 | 0.83 | 0.2574882 | 1.155 | 0.2581184 | 1.215
0.3002565 | 0.26 | 0.2701448 | 0.39 | 0.2502098 | 0.35 | 0.2549392 | 0.49 | 0.2484944 | 0.51 | 0.2747689 | 0.565 | 0.252904 | 0.595 | 0.2757432 | 0.715 | 0.2613657 | 0.655 | 0.2760806 | 0.845 | 0.2630385 | 1.175 | 0.2607981 | 1.23
0.3008859 | 0.26 | 0.2728599 | 0.395 | 0.2560109 | 0.355 | 0.2584121 | 0.5 | 0.2528502 | 0.515 | 0.277203 | 0.575 | 0.256429 | 0.605 | 0.2780344 | 0.72 | 0.2662555 | 0.665 | 0.2815896 | 0.855 | 0.2686438 | 1.195 | 0.2647293 | 1.25
0.3081068 | 0.265 | 0.2778059 | 0.4 | 0.2594078 | 0.36 | 0.2621399 | 0.505 | 0.253163 | 0.52 | 0.2806679 | 0.585 | 0.2629947 | 0.615 | 0.2812827 | 0.73 | 0.2703175 | 0.675 | 0.2865962 | 0.87 | 0.2703912 | 1.205 | 0.2709614 | 1.265
0.3107099 | 0.265 | 0.282781 | 0.405 | 0.2635198 | 0.365 | 0.2661669 | 0.515 | 0.2590342 | 0.53 | 0.285031 | 0.595 | 0.2651571 | 0.625 | 0.2836798 | 0.74 | 0.2730176 | 0.685 | 0.2886886 | 0.885 | 0.2737476 | 1.23 | 0.2726353 | 1.285
0.3166903 | 0.27 | 0.2849765 | 0.415 | 0.2677319 | 0.375 | 0.2704339 | 0.52 | 0.2647981 | 0.54 | 0.2880638 | 0.605 | 0.2686909 | 0.635 | 0.2876654 | 0.75 | 0.2781676 | 0.695 | 0.2955643 | 0.895 | 0.2774286 | 1.25 | 0.277074 | 1.3
0.3210259 | 0.275 | 0.285717 | 0.42 | 0.269414 | 0.38 | 0.274725 | 0.53 | 0.2663733 | 0.545 | 0.2932589 | 0.61 | 0.2742991 | 0.64 | 0.2942745 | 0.765 | 0.2825205 | 0.7 | 0.2977809 | 0.905 | 0.2796449 | 1.265 | 0.2801408 | 1.32
0.3250406 | 0.275 | 0.2913252 | 0.425 | 0.2727978 | 0.385 | 0.2778362 | 0.535 | 0.2667951 | 0.55 | 0.2997587 | 0.62 | 0.2783916 | 0.65 | 0.2953716 | 0.775 | 0.2854758 | 0.71 | 0.3039143 | 0.92 | 0.2865281 | 1.28 | 0.2834903 | 1.34
0.3330167 | 0.28 | 0.2969842 | 0.43 | 0.2764142 | 0.39 | 0.2805316 | 0.545 | 0.2727508 | 0.56 | 0.2988694 | 0.63 | 0.2814688 | 0.66 | 0.298053 | 0.785 | 0.2904606 | 0.72 | 0.3048246 | 0.93 | 0.2894659 | 1.305 | 0.2889498 | 1.35
0.3356663 | 0.28 | 0.2998453 | 0.435 | 0.2809717 | 0.395 | 0.2849695 | 0.55 | 0.2747955 | 0.565 | 0.3051475 | 0.64 | 0.2843871 | 0.67 | 0.3024468 | 0.8 | 0.2933165 | 0.735 | 0.3104181 | 0.935 | 0.2932692 | 1.32 | 0.2923397 | 1.37
0.3406566 | 0.285 | 0.3025712 | 0.44 | 0.2853442 | 0.4 | 0.2887358 | 0.56 | 0.2811263 | 0.575 | 0.3085903 | 0.65 | 0.2889095 | 0.68 | 0.3038249 | 0.81 | 0.2964757 | 0.745 | 0.3132157 | 0.95 | 0.2949784 | 1.335 | 0.2955638 | 1.385
0.3453098 | 0.285 | 0.306624 | 0.445 | 0.2891064 | 0.405 | 0.2909899 | 0.565 | 0.2835061 | 0.585 | 0.3131546 | 0.66 | 0.2918323 | 0.69 | 0.308461 | 0.82 | 0.2986982 | 0.76 | 0.3180563 | 0.96 | 0.3005923 | 1.355 | 0.2970375 | 1.405
0.3497821 | 0.29 | 0.3093101 | 0.45 | 0.2936206 | 0.41 | 0.2953282 | 0.575 | 0.2867429 | 0.59 | 0.3159238 | 0.67 | 0.2990275 | 0.7 | 0.3133837 | 0.83 | 0.3050484 | 0.77 | 0.3258894 | 0.97 | 0.3064571 | 1.38 | 0.3001513 | 1.425
0.3569518 | 0.295 | 0.3126477 | 0.455 | 0.2973684 | 0.415 | 0.2996323 | 0.58 | 0.2895096 | 0.595 | 0.3177742 | 0.675 | 0.3014528 | 0.705 | 0.3159379 | 0.84 | 0.3095354 | 0.78 | 0.3297073 | 0.985 | 0.3109389 | 1.395 | 0.303931 | 1.44
0.3592675 | 0.295 | 0.3167667 | 0.46 | 0.300637 | 0.42 | 0.3029912 | 0.585 | 0.2952692 | 0.605 | 0.3223236 | 0.685 | 0.3059818 | 0.715 | 0.3178592 | 0.85 | 0.3116161 | 0.79 | 0.3304482 | 0.995 | 0.3112371 | 1.41 | 0.3092404 | 1.46
0.3619589 | 0.3 | 0.3213655 | 0.47 | 0.3045089 | 0.425 | 0.3070647 | 0.595 | 0.2972347 | 0.615 | 0.3275963 | 0.695 | 0.3094326 | 0.72 | 0.3232836 | 0.865 | 0.3144398 | 0.8 | 0.3376886 | 1.01 | 0.3159148 | 1.435 | 0.3112035 | 1.475
0.3682309 | 0.3 | 0.3241674 | 0.475 | 0.3103442 | 0.43 | 0.3095596 | 0.6 | 0.2995455 | 0.62 | 0.3287862 | 0.7 | 0.311255 | 0.725 | 0.3279019 | 0.875 | 0.3184486 | 0.81 | 0.3403992 | 1.02 | 0.3196832 | 1.455 | 0.316448 | 1.49
0.3727484 | 0.305 | 0.3276491 | 0.475 | 0.3154214 | 0.435 | 0.3129692 | 0.61 | 0.30148 | 0.63 | 0.3296595 | 0.705 | 0.3130056 | 0.735 | 0.3329796 | 0.885 | 0.3227639 | 0.825 | 0.3442101 | 1.03 | 0.3237254 | 1.475 | 0.321744 | 1.505
0.3758905 | 0.305 | 0.3315196 | 0.48 | 0.3184034 | 0.445 | 0.3149212 | 0.61 | 0.3055071 | 0.64 | 0.3352979 | 0.715 | 0.3154795 | 0.745 | 0.3357667 | 0.9 | 0.3251212 | 0.835 | 0.3502358 | 1.04 | 0.3290096 | 1.49 | 0.3264598 | 1.525
0.3791621 | 0.31 | 0.3361122 | 0.485 | 0.3253612 | 0.45 | 0.3193586 | 0.62 | 0.3097382 | 0.645 | 0.3388876 | 0.725 | 0.3236204 | 0.75 | 0.3364915 | 0.91 | 0.3269635 | 0.845 | 0.3541542 | 1.055 | 0.3311354 | 1.51 | 0.3277037 | 1.54
0.3830259 | 0.31 | 0.3409514 | 0.49 | 0.3261088 | 0.455 | 0.3201954 | 0.625 | 0.3148133 | 0.655 | 0.3403908 | 0.73 | 0.3252678 | 0.76 | 0.3436828 | 0.925 | 0.333496 | 0.85 | 0.3574194 | 1.065 | 0.3341067 | 1.525 | 0.3322623 | 1.555
0.3892302 | 0.315 | 0.3425108 | 0.495 | 0.3310783 | 0.465 | 0.3233387 | 0.635 | 0.3160926 | 0.66 | 0.3429436 | 0.74 | 0.3302239 | 0.765 | 0.3479923 | 0.94 | 0.3356599 | 0.86 | 0.3612008 | 1.07 | 0.3384398 | 1.54 | 0.3362783 | 1.575
0.3895732 | 0.315 | 0.3462737 | 0.505 | 0.3371069 | 0.47 | 0.3279564 | 0.64 | 0.3200277 | 0.67 | 0.3478931 | 0.75 | 0.3332797 | 0.775 | 0.349821 | 0.95 | 0.337712 | 0.87 | 0.3652394 | 1.085 | 0.342426 | 1.555 | 0.3404936 | 1.59
0.3966024 | 0.32 | 0.3510878 | 0.51 | 0.3400203 | 0.475 | 0.3327757 | 0.65 | 0.3237641 | 0.68 | 0.3525025 | 0.755 | 0.3368432 | 0.785 | 0.3541907 | 0.965 | 0.3416879 | 0.88 | 0.3710422 | 1.095 | 0.3468443 | 1.57 | 0.3448827 | 1.605
0.3981494 | 0.32 | 0.3542342 | 0.515 | 0.3423702 | 0.48 | 0.3348974 | 0.655 | 0.3255456 | 0.685 | 0.3558872 | 0.765 | 0.3397918 | 0.79 | 0.3596274 | 0.975 | 0.3434554 | 0.89 | 0.3763532 | 1.105 | 0.3484701 | 1.585 | 0.3492109 | 1.62
0.40483 | 0.325 | 0.3598668 | 0.52 | 0.3499975 | 0.485 | 0.3362679 | 0.665 | 0.3312731 | 0.69 | 0.358888 | 0.775 | 0.3415791 | 0.795 | 0.3613539 | 0.985 | 0.3497571 | 0.9 | 0.3798861 | 1.115 | 0.3532574 | 1.6 | 0.3522929 | 1.64
0.4041049 | 0.325 | 0.3623222 | 0.53 | 0.3507254 | 0.49 | 0.3405416 | 0.67 | 0.3342689 | 0.695 | 0.3589362 | 0.78 | 0.3452477 | 0.805 | 0.3652759 | 1 | 0.3520401 | 0.91 | 0.3820704 | 1.125 | 0.3567986 | 1.615 | 0.3557307 | 1.655
0.4084601 | 0.33 | 0.3647632 | 0.535 | 0.3574155 | 0.495 | 0.3422608 | 0.68 | 0.3387468 | 0.705 | 0.3631256 | 0.79 | 0.348841 | 0.815 | 0.3692178 | 1.015 | 0.3543546 | 0.92 | 0.3841727 | 1.13 | 0.3602697 | 1.625 | 0.3624476 | 1.67
0.4129003 | 0.33 | 0.3703051 | 0.54 | 0.3626989 | 0.5 | 0.3492468 | 0.685 | 0.34161 | 0.715 | 0.3695337 | 0.8 | 0.3546552 | 0.82 | 0.3735852 | 1.025 | 0.3567937 | 0.93 | 0.3907001 | 1.14 | 0.3621827 | 1.64 | 0.365495 | 1.685
0.4183992 | 0.335 | 0.3742261 | 0.545 | 0.3645648 | 0.51 | 0.3487055 | 0.69 | 0.3448772 | 0.725 | 0.3712375 | 0.805 | 0.3574639 | 0.83 | 0.3769541 | 1.035 | 0.3589214 | 0.94 | 0.3963917 | 1.145 | 0.3671244 | 1.655 | 0.3689729 | 1.705
0.4230787 | 0.335 | 0.3764881 | 0.555 | 0.3711396 | 0.515 | 0.3563631 | 0.7 | 0.3483717 | 0.735 | 0.3781032 | 0.815 | 0.3571586 | 0.84 | 0.380669 | 1.05 | 0.3639184 | 0.945 | 0.3995602 | 1.155 | 0.3720159 | 1.67 | 0.3740337 | 1.725
0.4249432 | 0.34 | 0.3815156 | 0.56 | 0.3760094 | 0.525 | 0.3597144 | 0.71 | 0.3517239 | 0.745 | 0.3772408 | 0.825 | 0.3621251 | 0.85 | 0.3858531 | 1.065 | 0.3682825 | 0.955 | 0.4070902 | 1.16 | 0.3738707 | 1.685 | 0.3769288 | 1.735
0.4301652 | 0.34 | 0.3866345 | 0.565 | 0.3780516 | 0.53 | 0.3628584 | 0.71 | 0.3545654 | 0.75 | 0.3816665 | 0.835 | 0.3675531 | 0.855 | 0.391757 | 1.08 | 0.370329 | 0.96 | 0.4037222 | 1.165 | 0.3791501 | 1.69 | 0.3822146 | 1.755
0.4329404 | 0.345 | 0.3896658 | 0.57 | 0.381812 | 0.535 | 0.3665534 | 0.72 | 0.3595144 | 0.76 | 0.3853649 | 0.845 | 0.3727374 | 0.865 | 0.395466 | 1.095 | 0.3758312 | 0.975 | 0.4098655 | 1.175 | 0.3805477 | 1.705 | 0.3843745 | 1.77
0.4361744 | 0.345 | 0.3937263 | 0.58 | 0.388291 | 0.54 | 0.3683019 | 0.725 | 0.3633593 | 0.77 | 0.3904519 | 0.855 | 0.3776081 | 0.875 | 0.3972049 | 1.11 | 0.3768156 | 0.98 | 0.4116448 | 1.18 | 0.3839365 | 1.72 | 0.389057 | 1.78
0.4399985 | 0.345 | 0.3975763 | 0.585 | 0.3904393 | 0.55 | 0.3712406 | 0.73 | 0.3641193 | 0.78 | 0.3921999 | 0.865 | 0.3782969 | 0.88 | 0.400862 | 1.12 | 0.3807702 | 0.985 | 0.4196717 | 1.185 | 0.390617 | 1.735 | 0.3967469 | 1.8
0.442608 | 0.35 | 0.3995008 | 0.595 | 0.3956321 | 0.56 | 0.374892 | 0.74 | 0.3682431 | 0.79 | 0.3965673 | 0.87 | 0.3856954 | 0.89 | 0.4055225 | 1.135 | 0.3842035 | 1 | 0.4251984 | 1.19 | 0.3934171 | 1.745 | 0.3989808 | 1.815
0.4516805 | 0.35 | 0.4038547 | 0.6 | 0.398533 | 0.565 | 0.3800321 | 0.75 | 0.3725114 | 0.795 | 0.3974906 | 0.88 | 0.3870786 | 0.895 | 0.4082332 | 1.15 | 0.3878031 | 1.01 | 0.4263533 | 1.2 | 0.3982457 | 1.76 | 0.4039457 | 1.825
0.4537541 | 0.355 | 0.4101253 | 0.605 | 0.4025852 | 0.57 | 0.3830527 | 0.755 | 0.3788358 | 0.81 | 0.4031242 | 0.89 | 0.3916865 | 0.905 | 0.4128639 | 1.165 | 0.3909824 | 1.02 | 0.4319571 | 1.205 | 0.4024555 | 1.77 | 0.4075181 | 1.835
0.4551204 | 0.355 | 0.411573 | 0.615 | 0.4082367 | 0.575 | 0.3836408 | 0.765 | 0.3799768 | 0.82 | 0.4045376 | 0.9 | 0.394038 | 0.915 | 0.4146326 | 1.175 | 0.3952767 | 1.025 | 0.4378079 | 1.21 | 0.4080699 | 1.79 | 0.4146554 | 1.845
0.4579184 | 0.36 | 0.4148375 | 0.62 | 0.4109572 | 0.585 | 0.3876206 | 0.775 | 0.383631 | 0.83 | 0.4094156 | 0.91 | 0.3968132 | 0.925 | 0.4197125 | 1.19 | 0.3969302 | 1.035 | 0.4401857 | 1.22 | 0.4108915 | 1.8 | 0.4174788 | 1.86
0.4658638 | 0.365 | 0.4173124 | 0.625 | 0.4138421 | 0.59 | 0.3938265 | 0.78 | 0.3896116 | 0.84 | 0.4129821 | 0.92 | 0.4012632 | 0.935 | 0.4223069 | 1.2 | 0.4003754 | 1.045 | 0.4446429 | 1.225 | 0.4131753 | 1.815 | 0.4234318 | 1.875
0.4692423 | 0.365 | 0.4229368 | 0.635 | 0.4152519 | 0.595 | 0.3976558 | 0.79 | 0.3925559 | 0.85 | 0.4170278 | 0.93 | 0.4070231 | 0.94 | 0.4270841 | 1.21 | 0.4046103 | 1.055 | 0.4468697 | 1.23 | 0.420975 | 1.825 | 0.425958 | 1.885
0.4732654 | 0.37 | 0.4255534 | 0.64 | 0.4208274 | 0.6 | 0.4003843 | 0.8 | 0.3940491 | 0.86 | 0.4178592 | 0.94 | 0.4088968 | 0.95 | 0.429674 | 1.215 | 0.4084042 | 1.065 | 0.4526724 | 1.24 | 0.4219674 | 1.84 | 0.4311161 | 1.895
0.4779042 | 0.37 | 0.4279583 | 0.65 | 0.4245869 | 0.61 | 0.4016799 | 0.805 | 0.3983612 | 0.865 | 0.4229936 | 0.945 | 0.4135693 | 0.96 | 0.4336068 | 1.23 | 0.4109949 | 1.075 | 0.4605361 | 1.245 | 0.4276471 | 1.85 | 0.436914 | 1.905
0.4824612 | 0.37 | 0.4304014 | 0.655 | 0.4284748 | 0.615 | 0.4071267 | 0.815 | 0.4061236 | 0.875 | 0.4257912 | 0.955 | 0.4177113 | 0.965 | 0.4356366 | 1.24 | 0.4157054 | 1.085 | 0.4652381 | 1.255 | 0.4318961 | 1.86 | 0.4367361 | 1.915
0.4853226 | 0.375 | 0.4337804 | 0.66 | 0.431013 | 0.62 | 0.4096367 | 0.82 | 0.4036879 | 0.885 | 0.4287518 | 0.96 | 0.4182825 | 0.97 | 0.4400278 | 1.25 | 0.4164502 | 1.09 | 0.4751916 | 1.26 | 0.4353204 | 1.87 | 0.4405269 | 1.925
0.4923639 | 0.38 | 0.4382836 | 0.665 | 0.4353732 | 0.625 | 0.411951 | 0.83 | 0.4071236 | 0.89 | 0.4338827 | 0.975 | 0.4220317 | 0.98 | 0.442966 | 1.265 | 0.4216368 | 1.1 | 0.4693123 | 1.265 | 0.4413113 | 1.885 | 0.4439047 | 1.935
0.4930678 | 0.38 | 0.442419 | 0.67 | 0.4387551 | 0.63 | 0.4148486 | 0.84 | 0.4123083 | 0.9 | 0.4378358 | 0.985 | 0.4267072 | 0.99 | 0.4464111 | 1.275 | 0.4239139 | 1.11 | 0.4797453 | 1.27 | 0.4437266 | 1.895 | 0.4531668 | 1.945
0.4975121 | 0.385 | 0.4428369 | 0.675 | 0.4427807 | 0.64 | 0.4188428 | 0.845 | 0.4138857 | 0.91 | 0.4405983 | 0.995 | 0.4355575 | 1 | 0.4494404 | 1.285 | 0.427271 | 1.12 | 0.4802283 | 1.275 | 0.449665 | 1.905 | 0.4561363 | 1.95
0.5006781 | 0.385 | 0.4495771 | 0.685 | 0.4444057 | 0.645 | 0.4240437 | 0.855 | 0.4164166 | 0.92 | 0.4452729 | 1.01 | 0.4390322 | 1.005 | 0.4538366 | 1.295 | 0.4304282 | 1.13 | 0.4917527 | 1.285 | 0.4533241 | 1.915 | 0.4611657 | 1.96
0.5043509 | 0.39 | 0.4525953 | 0.69 | 0.4479979 | 0.65 | 0.4262705 | 0.865 | 0.4219951 | 0.925 | 0.4447522 | 1.02 | 0.4417485 | 1.015 | 0.4561866 | 1.305 | 0.432562 | 1.14 | 0.49332 | 1.29 | 0.4592577 | 1.93 | 0.4671966 | 1.965
0.5145617 | 0.39 | 0.4556384 | 0.695 | 0.4524502 | 0.655 | 0.4306929 | 0.88 | 0.423414 | 0.935 | 0.4513527 | 1.03 | 0.4412704 | 1.02 | 0.4601385 | 1.32 | 0.4382558 | 1.15 | 0.4980773 | 1.3 | 0.4610208 | 1.935 | 0.4667029 | 1.97
0.5147031 | 0.395 | 0.4603695 | 0.7 | 0.4562474 | 0.665 | 0.4358796 | 0.89 | 0.4277338 | 0.94 | 0.4531681 | 1.04 | 0.4462417 | 1.03 | 0.465647 | 1.33 | 0.4420069 | 1.155 | 0.4971789 | 1.3 | 0.4676676 | 1.945 | 0.4717994 | 1.975
0.5183632 | 0.395 | 0.4599283 | 0.71 | 0.4619638 | 0.67 | 0.4396812 | 0.895 | 0.4307328 | 0.95 | 0.4569457 | 1.05 | 0.4507638 | 1.04 | 0.4669237 | 1.34 | 0.4436726 | 1.165 | 0.504769 | 1.305 | 0.4690726 | 1.955 | 0.4772333 | 1.98
0.5261271 | 0.4 | 0.4634798 | 0.715 | 0.4632953 | 0.675 | 0.444593 | 0.905 | 0.4343731 | 0.955 | 0.4601304 | 1.06 | 0.4543416 | 1.05 | 0.4712987 | 1.35 | 0.4490706 | 1.18 | 0.5153862 | 1.31 | 0.4768127 | 1.965 | 0.4800802 | 1.99
0.5271934 | 0.405 | 0.4674894 | 0.72 | 0.4672947 | 0.685 | 0.4445903 | 0.915 | 0.4360945 | 0.965 | 0.4641501 | 1.07 | 0.4606255 | 1.06 | 0.4724213 | 1.365 | 0.4521679 | 1.185 | 0.5164584 | 1.315 | 0.4804949 | 1.975 | 0.4866762 | 1.995
0.5338261 | 0.405 | 0.4715083 | 0.72 | 0.4729527 | 0.69 | 0.4496144 | 0.92 | 0.4396891 | 0.975 | 0.4660597 | 1.08 | 0.4675864 | 1.07 | 0.4785289 | 1.375 | 0.4569103 | 1.195 | 0.5252157 | 1.325 | 0.484347 | 1.98 | 0.493152 | 2
0.5389885 | 0.41 | 0.4728871 | 0.73 | 0.4775106 | 0.695 | 0.4539087 | 0.93 | 0.4450675 | 0.985 | 0.4705938 | 1.09 | 0.4711903 | 1.08 | 0.4826744 | 1.385 | 0.4603452 | 1.205 | 0.526437 | 1.33 | 0.4869604 | 1.995 | 0.496186 | 2.01
0.5375588 | 0.41 | 0.4763928 | 0.735 | 0.4786869 | 0.705 | 0.4571901 | 0.935 | 0.4454224 | 0.99 | 0.4747271 | 1.105 | 0.4725987 | 1.085 | 0.4859843 | 1.4 | 0.4633727 | 1.215 | 0.5333108 | 1.335 | 0.4943771 | 2.01 | 0.5011408 | 2.01
0.5457429 | 0.415 | 0.4809101 | 0.74 | 0.4809379 | 0.71 | 0.4582981 | 0.94 | 0.4487496 | 1 | 0.4811048 | 1.12 | 0.4769479 | 1.095 | 0.4892454 | 1.41 | 0.468297 | 1.225 | 0.5395348 | 1.34 | 0.5013952 | 2.015 | 0.5085802 | 2.015
0.5502696 | 0.415 | 0.4823945 | 0.745 | 0.4857823 | 0.72 | 0.4617627 | 0.955 | 0.4537138 | 1.01 | 0.4842055 | 1.13 | 0.4831557 | 1.1 | 0.4913397 | 1.42 | 0.4711712 | 1.235 | 0.5443968 | 1.345 | 0.5098908 | 2.025 | 0.5140341 | 2.015
0.5514185 | 0.42 | 0.4877037 | 0.755 | 0.4911692 | 0.725 | 0.4678891 | 0.96 | 0.4558217 | 1.02 | 0.485527 | 1.14 | 0.4853373 | 1.11 | 0.4957221 | 1.43 | 0.4764633 | 1.25 | 0.5454859 | 1.35 | 0.5113563 | 2.03
0.5588315 | 0.425 | 0.4888522 | 0.76 | 0.4956319 | 0.73 | 0.4726031 | 0.965 | 0.4549726 | 1.025 | 0.4877221 | 1.155 | 0.4927634 | 1.12 | 0.4994357 | 1.445 | 0.4811708 | 1.26 | 0.5532035 | 1.355 | 0.5173294 | 2.04
0.5656039 | 0.425 | 0.492476 | 0.765 | 0.4990242 | 0.735 | 0.4719724 | 0.975 | 0.4613629 | 1.04 | 0.4917531 | 1.165 | 0.4933817 | 1.13 | 0.5033444 | 1.455 | 0.4840735 | 1.27 | 0.561721 | 1.36 | 0.520307 | 2.05
0.5646351 | 0.43 | 0.495593 | 0.775 | 0.5001885 | 0.74 | 0.4760486 | 0.98 | 0.4644124 | 1.045 | 0.4977933 | 1.175 | 0.5011896 | 1.135 | 0.5033121 | 1.46 | 0.487835 | 1.28 | 0.5623797 | 1.37 | 0.5242661 | 2.065
0.5718517 | 0.43 | 0.5005425 | 0.78 | 0.5059839 | 0.745 | 0.4806495 | 0.99 | 0.4685139 | 1.055 | 0.5023707 | 1.185 | 0.5046884 | 1.145 | 0.510027 | 1.47 | 0.4904277 | 1.29 | 0.5722796 | 1.375 | 0.5322246 | 2.07
0.571785 | 0.435 | 0.5021915 | 0.785 | 0.5101775 | 0.755 | 0.4830898 | 1 | 0.4701719 | 1.065 | 0.5029032 | 1.195 | 0.5035792 | 1.15 | 0.5120382 | 1.485 | 0.4935862 | 1.3 | 0.5727235 | 1.375 | 0.5371128 | 2.075
0.5795856 | 0.44 | 0.5049213 | 0.795 | 0.513987 | 0.76 | 0.4865 | 1.005 | 0.473492 | 1.075 | 0.5058184 | 1.2 | 0.5072203 | 1.155 | 0.5181734 | 1.49 | 0.4972575 | 1.305 | 0.5712619 | 1.38 | 0.5413748 | 2.08
0.5815291 | 0.44 | 0.507321 | 0.8 | 0.5157512 | 0.77 | 0.4883331 | 1.015 | 0.4758986 | 1.08 | 0.5083047 | 1.21 | 0.5137245 | 1.16 | 0.519542 | 1.505 | 0.5045322 | 1.315 | 0.5799097 | 1.39 | 0.5454279 | 2.085
0.5835138 | 0.445 | 0.5107766 | 0.805 | 0.5208478 | 0.775 | 0.4945921 | 1.02 | 0.4804193 | 1.09 | 0.5118675 | 1.22 | 0.5208885 | 1.165 | 0.5235149 | 1.515 | 0.506076 | 1.325 | 0.5893252 | 1.395 | 0.5523041 | 2.09
0.5887117 | 0.445 | 0.5162272 | 0.815 | 0.5265367 | 0.78 | 0.4953775 | 1.025 | 0.4829027 | 1.1 | 0.5167356 | 1.23 | 0.5240754 | 1.175 | 0.5293877 | 1.525 | 0.5107153 | 1.335 | 0.5944428 | 1.395 | 0.5582004 | 2.095
0.5925479 | 0.45 | 0.5164487 | 0.82 | 0.5274094 | 0.79 | 0.498344 | 1.035 | 0.483838 | 1.11 | 0.5186602 | 1.245 | 0.5260329 | 1.18 | 0.5332386 | 1.535 | 0.5148045 | 1.345 | 0.6000771 | 1.4 | 0.5628939 | 2.105
0.5972194 | 0.45 | 0.521975 | 0.825 | 0.5342405 | 0.8 | 0.5009926 | 1.045 | 0.4872336 | 1.12 | 0.5212077 | 1.255 | 0.5252965 | 1.19 | 0.5345995 | 1.55 | 0.5166857 | 1.355 | 0.6019134 | 1.405 | 0.5667604 | 2.115
0.600091 | 0.455 | 0.5256 | 0.835 | 0.5347956 | 0.805 | 0.5071911 | 1.05 | 0.4933327 | 1.13 | 0.5230679 | 1.26 | 0.5348094 | 1.195 | 0.5405526 | 1.56 | 0.5219737 | 1.365 | 0.6073984 | 1.41 | 0.5741793 | 2.125
0.6042512 | 0.46 | 0.5296379 | 0.84 | 0.5393105 | 0.81 | 0.5076433 | 1.06 | 0.4931071 | 1.135 | 0.5272647 | 1.27 | 0.5415589 | 1.2 | 0.5444027 | 1.57 | 0.5242139 | 1.375 | 0.6113943 | 1.415 | 0.5759078 | 2.125
0.6095917 | 0.46 | 0.5305159 | 0.845 | 0.5426993 | 0.82 | 0.513517 | 1.065 | 0.4979214 | 1.145 | 0.5315391 | 1.28 | 0.5413544 | 1.205 | 0.5464069 | 1.585 | 0.5271772 | 1.38 | 0.6291508 | 1.42 | 0.5851076 | 2.12
0.61182 | 0.465 | 0.5360265 | 0.855 | 0.5478118 | 0.83 | 0.5127994 | 1.075 | 0.4992802 | 1.155 | 0.5330736 | 1.29 | 0.5467812 | 1.21 | 0.5500357 | 1.595 | 0.5310647 | 1.39 | 0.6256716 | 1.425 | 0.5895775 | 2.125
0.6178842 | 0.465 | 0.537838 | 0.86 | 0.5520834 | 0.835 | 0.5183021 | 1.085 | 0.5048424 | 1.165 | 0.5372661 | 1.3 | 0.5475327 | 1.215 | 0.5540838 | 1.61 | 0.5337447 | 1.395 | 0.6284802 | 1.425 | 0.5903959 | 2.13
0.6175811 | 0.465 | 0.5417748 | 0.87 | 0.5547771 | 0.845 | 0.5193715 | 1.09 | 0.5054529 | 1.175 | 0.5399785 | 1.315 | 0.5506276 | 1.225 | 0.5599744 | 1.62 | 0.5411746 | 1.4 | 0.6337403 | 1.425 | 0.5968044 | 2.135
0.6213673 | 0.465 | 0.5430253 | 0.875 | 0.5592471 | 0.855 | 0.5240319 | 1.095 | 0.5102648 | 1.18 | 0.5442975 | 1.32 | 0.5522475 | 1.23 | 0.5648665 | 1.63 | 0.5394945 | 1.41 | 0.6402382 | 1.425 | 0.6032228 | 2.135
0.6259701 | 0.47 | 0.5479683 | 0.885 | 0.5632463 | 0.86 | 0.5274668 | 1.105 | 0.5144331 | 1.19 | 0.5467301 | 1.33 | 0.5627174 | 1.235 | 0.5695202 | 1.64 | 0.5450344 | 1.415 | 0.6411601 | 1.43 | 0.6062053 | 2.14
0.6298056 | 0.475 | 0.5534243 | 0.895 | 0.5693224 | 0.87 | 0.5314676 | 1.115 | 0.5151958 | 1.2 | 0.5489466 | 1.34 | 0.5655201 | 1.24 | 0.5716881 | 1.65 | 0.5479234 | 1.425 | 0.6468597 | 1.43 | 0.6140572 | 2.14
0.6340479 | 0.475 | 0.5544991 | 0.9 | 0.5699732 | 0.885 | 0.5316 | 1.12 | 0.5212818 | 1.21 | 0.5517532 | 1.35 | 0.5635288 | 1.25 | 0.5768533 | 1.665 | 0.5530775 | 1.43 | 0.6522588 | 1.435 | 0.6199675 | 2.14
0.6380626 | 0.48 | 0.5579867 | 0.91 | 0.5735507 | 0.895 | 0.5365623 | 1.13 | 0.5204322 | 1.22 | 0.5575157 | 1.365 | 0.571349 | 1.255 | 0.581375 | 1.675 | 0.5567835 | 1.435 | 0.6572738 | 1.435 | 0.6216461 | 2.145
0.6454007 | 0.48 | 0.5640324 | 0.915 | 0.5780744 | 0.905 | 0.5408231 | 1.135 | 0.5260675 | 1.23 | 0.560019 | 1.375 | 0.5746386 | 1.26 | 0.5871821 | 1.69 | 0.5592894 | 1.44 | 0.662868 | 1.435 | 0.6287529 | 2.15
0.6474471 | 0.485 | 0.5647285 | 0.925 | 0.5807146 | 0.91 | 0.5435419 | 1.145 | 0.5284271 | 1.24 | 0.5623699 | 1.385 | 0.5786824 | 1.27 | 0.5874299 | 1.7 | 0.562733 | 1.45 | 0.6661709 | 1.44 | 0.6358711 | 2.155
0.6518793 | 0.485 | 0.5704287 | 0.935 | 0.584817 | 0.91 | 0.5431662 | 1.15 | 0.5359335 | 1.255 | 0.5641227 | 1.39 | 0.5667565 | 1.275 | 0.590795 | 1.7 | 0.5659319 | 1.46 | 0.6680614 | 1.445 | 0.6401912 | 2.155
0.6510485 | 0.49 | 0.5696477 | 0.94 | 0.5884237 | 0.92 | 0.5483674 | 1.16 | 0.5352417 | 1.265 | 0.5714589 | 1.405 | 0.5861772 | 1.28 | 0.5974269 | 1.72 | 0.5682596 | 1.465 | 0.6770655 | 1.445 | 0.640457 | 2.16
0.6557225 | 0.49 | 0.5761026 | 0.95 | 0.5923304 | 0.93 | 0.5522164 | 1.165 | 0.5389567 | 1.28 | 0.5708366 | 1.415 | 0.5934131 | 1.285 | 0.6007334 | 1.73 | 0.5722796 | 1.47 | 0.6822391 | 1.445 | 0.6487521 | 2.165
0.6607375 | 0.495 | 0.5788638 | 0.96 | 0.5971031 | 0.94 | 0.5575095 | 1.175 | 0.5476548 | 1.285 | 0.572863 | 1.425 | 0.5933045 | 1.29 | 0.6065081 | 1.735 | 0.5767315 | 1.475 | 0.6865242 | 1.45 | 0.649874 | 2.165
0.6656588 | 0.5 | 0.5812554 | 0.965 | 0.5991914 | 0.95 | 0.5583256 | 1.185 | 0.5465231 | 1.3 | 0.5775448 | 1.435 | 0.5963776 | 1.295 | 0.6102043 | 1.745 | 0.581751 | 1.485 | 0.6913754 | 1.455 | 0.6592131 | 2.155
0.6690522 | 0.5 | 0.5853822 | 0.97 | 0.600949 | 0.96 | 0.5629195 | 1.19 | 0.5516908 | 1.31 | 0.5799097 | 1.44 | 0.6016984 | 1.3 | 0.6120637 | 1.755 | 0.5834684 | 1.49 | 0.7150176 | 1.455 | 0.662776 | 2.16
0.6711467 | 0.505 | 0.5884401 | 0.98 | 0.6046275 | 0.965 | 0.5640011 | 1.2 | 0.5562655 | 1.32 | 0.5838396 | 1.45 | 0.6071721 | 1.31 | 0.6172453 | 1.76 | 0.5868105 | 1.5 | 0.7016878 | 1.455 | 0.6646485 | 2.17
0.6758034 | 0.505 | 0.5915681 | 0.99 | 0.6084925 | 0.97 | 0.5650903 | 1.205 | 0.5562777 | 1.33 | 0.5874221 | 1.46 | 0.5934868 | 1.32 | 0.6233681 | 1.775 | 0.5913034 | 1.505 | 0.707761 | 1.455 | 0.6697608 | 2.17
0.6818789 | 0.51 | 0.5942316 | 0.995 | 0.6132097 | 0.975 | 0.5702593 | 1.21 | 0.5596446 | 1.34 | 0.5906349 | 1.47 | 0.613304 | 1.325 | 0.6246253 | 1.79 | 0.5945727 | 1.515 | 0.708944 | 1.46 | 0.6738535 | 2.17
0.6881154 | 0.515 | 0.598367 | 1.005 | 0.6144632 | 0.985 | 0.5750511 | 1.22 | 0.5619169 | 1.35 | 0.5940482 | 1.48 | 0.6104194 | 1.33 | 0.6289924 | 1.8 | 0.5979516 | 1.525 | 0.7470725 | 1.46 | 0.679229 | 2.175
0.6847786 | 0.515 | 0.5990024 | 1.01 | 0.6182513 | 0.995 | 0.576491 | 1.23 | 0.5696796 | 1.365 | 0.5983862 | 1.485 | 0.6162295 | 1.335 | 0.63258 | 1.81 | 0.6025223 | 1.53 | 0.718551 | 1.465 | 0.6838355 | 2.175
0.6907662 | 0.52 | 0.6039125 | 1.02 | 0.6208786 | 1.005 | 0.5820139 | 1.235 | 0.5715025 | 1.375 | 0.6013356 | 1.5 | 0.6209572 | 1.34 | 0.636427 | 1.815 | 0.6045673 | 1.535 | 0.748519 | 1.47 | 0.6907531 | 2.175
0.697221 | 0.52 | 0.6077915 | 1.03 | 0.6275306 | 1.01 | 0.584231 | 1.245 | 0.5769793 | 1.385 | 0.607032 | 1.51 | 0.614467 | 1.345 | 0.6397519 | 1.825 | 0.6077847 | 1.54 | 0.7629453 | 1.47 | 0.6949863 | 2.18
0.6981245 | 0.525 | 0.6121697 | 1.035 | 0.6281911 | 1.02 | 0.5886257 | 1.25 | 0.5770049 | 1.395 | 0.6062916 | 1.52 | 0.6303661 | 1.35 | 0.6453629 | 1.83 | 0.6131128 | 1.545 | 0.7619411 | 1.475 | 0.700519 | 2.18
0.7045121 | 0.525 | 0.6138891 | 1.045 | 0.6304934 | 1.025 | 0.5907961 | 1.265 | 0.5797928 | 1.405 | 0.6115913 | 1.53 | 0.6352406 | 1.36 | 0.6485537 | 1.835 | 0.6167075 | 1.555 | 0.7710401 | 1.475 | 0.7057087 | 2.18
0.7037404 | 0.53 | 0.6160241 | 1.05 | 0.6336141 | 1.035 | 0.5936096 | 1.27 | 0.586142 | 1.415 | 0.6139545 | 1.545 | 0.6391773 | 1.365 | 0.6510735 | 1.845 | 0.6178455 | 1.565 | 0.7455944 | 1.475 | 0.7125356 | 2.185
0.7175439 | 0.535 | 0.6186721 | 1.06 | 0.6385299 | 1.045 | 0.5964958 | 1.28 | 0.5853136 | 1.425 | 0.618471 | 1.555 | 0.6457752 | 1.37 | 0.6565281 | 1.855 | 0.6224483 | 1.57 | 0.7824402 | 1.48 | 0.7134065 | 2.19
0.7120553 | 0.535 | 0.6234851 | 1.065 | 0.6427396 | 1.05 | 0.6004103 | 1.295 | 0.5941596 | 1.425 | 0.6229924 | 1.57 | 0.6325356 | 1.38 | 0.6595428 | 1.86 | 0.6264921 | 1.575 | 0.7660701 | 1.48 | 0.721588 | 2.195
0.7181223 | 0.54 | 0.6236206 | 1.075 | 0.6444247 | 1.055 | 0.6032486 | 1.3 | 0.5924595 | 1.435 | 0.625908 | 1.58 | 0.6499653 | 1.385 | 0.6626278 | 1.87 | 0.6308456 | 1.58 | 0.7932248 | 1.485 | 0.7315375 | 2.2
0.7248115 | 0.545 | 0.6270413 | 1.08 | 0.6483058 | 1.065 | 0.6096622 | 1.31 | 0.5964192 | 1.445 | 0.6305812 | 1.59 | 0.656034 | 1.395 | 0.6649529 | 1.875 | 0.6357777 | 1.59 | 0.7986596 | 1.49 | 0.7433964 | 2.2
0.7266313 | 0.545 | 0.6297966 | 1.09 | 0.6503698 | 1.075 | 0.6128882 | 1.32 | 0.5991829 | 1.455 | 0.633045 | 1.605 | 0.6471658 | 1.4 | 0.6708809 | 1.885 | 0.6404604 | 1.6 | 0.7974245 | 1.485 | 0.7500862 | 2.205
0.7292154 | 0.55 | 0.6326147 | 1.095 | 0.6560283 | 1.08 | 0.6159825 | 1.33 | 0.600206 | 1.465 | 0.6390179 | 1.615 | 0.6663117 | 1.405 | 0.6746244 | 1.89 | 0.6436006 | 1.605 | 0.805915 | 1.485 | 0.7555288 | 2.21
0.7381031 | 0.555 | 0.6345362 | 1.105 | 0.6549545 | 1.09 | 0.6192577 | 1.34 | 0.6051721 | 1.475 | 0.6405567 | 1.625 | 0.6557816 | 1.415 | 0.6784841 | 1.9 | 0.6461832 | 1.61 | 0.8135808 | 1.49 | 0.7522715 | 2.205
0.7421379 | 0.555 | 0.6398852 | 1.11 | 0.6616142 | 1.1 | 0.6231165 | 1.345 | 0.6079542 | 1.485 | 0.6458432 | 1.64 | 0.6610863 | 1.42 | 0.684612 | 1.905 | 0.6515299 | 1.62 | 0.8209674 | 1.49 | 0.7609479 | 2.205
0.7421544 | 0.56 | 0.6434018 | 1.12 | 0.6621917 | 1.11 | 0.6282646 | 1.355 | 0.6124373 | 1.495 | 0.6447086 | 1.65 | 0.6737195 | 1.425 | 0.6829844 | 1.91 | 0.6551118 | 1.625 |  |  | 0.7739089 | 2.21
0.7489601 | 0.565 | 0.6442121 | 1.13 | 0.669243 | 1.115 | 0.6299941 | 1.365 | 0.6136423 | 1.5 | 0.649705 | 1.66 | 0.6568568 | 1.43 | 0.6880347 | 1.915 | 0.6625391 | 1.635 |  |  | 0.7695945 | 2.215
0.7523695 | 0.57 | 0.6499553 | 1.135 | 0.6689117 | 1.12 | 0.635432 | 1.375 | 0.6163732 | 1.51 | 0.654186 | 1.675 | 0.6859966 | 1.435 | 0.6940783 | 1.925 | 0.6632148 | 1.645
0.752272 | 0.57 | 0.6498934 | 1.145 | 0.6728789 | 1.13 | 0.6366588 | 1.38 | 0.6213608 | 1.52 | 0.6585852 | 1.68 | 0.6866704 | 1.44 | 0.6970963 | 1.935 | 0.66811 | 1.65
0.756942 | 0.575 | 0.6552494 | 1.15 | 0.6760639 | 1.14 | 0.6416138 | 1.39 | 0.6255939 | 1.53 | 0.6628236 | 1.695 | 0.6955163 | 1.45 | 0.6986161 | 1.94 | 0.6718732 | 1.655
0.7610734 | 0.58 | 0.6560468 | 1.16 | 0.6788681 | 1.15 | 0.6432993 | 1.4 | 0.6256768 | 1.54 | 0.6624821 | 1.71 | 0.6985325 | 1.455 | 0.7032549 | 1.945 | 0.6786931 | 1.66
0.7637826 | 0.585 | 0.6611274 | 1.17 | 0.680184 | 1.155 | 0.6465869 | 1.41 | 0.6296395 | 1.55 | 0.6701191 | 1.72 | 0.7125527 | 1.455 | 0.7068051 | 1.945 | 0.681262 | 1.67
0.7654126 | 0.59 | 0.6620937 | 1.175 | 0.6847214 | 1.165 | 0.6516019 | 1.415 | 0.6351132 | 1.56 | 0.6747911 | 1.73 | 0.7127584 | 1.46 | 0.712915 | 1.955 | 0.685668 | 1.675
0.7685309 | 0.59 | 0.66578 | 1.185 | 0.6872276 | 1.175 | 0.6524927 | 1.42 | 0.6371621 | 1.565 | 0.677568 | 1.745 | 0.7140518 | 1.465 | 0.7149632 | 1.96 | 0.6903914 | 1.68
0.7752381 | 0.595 | 0.6651212 | 1.195 | 0.6888361 | 1.185 | 0.658699 | 1.43 | 0.6385284 | 1.575 | 0.6782617 | 1.755 | 0.7226097 | 1.47 | 0.7165226 | 1.965 | 0.695068 | 1.685
0.7811419 | 0.6 | 0.6721318 | 1.2 | 0.6911262 | 1.195 | 0.6608568 | 1.44 | 0.6438817 | 1.585 | 0.686632 | 1.77 | 0.7293709 | 1.475 | 0.7212508 | 1.975 | 0.6995676 | 1.69
0.7817676 | 0.6 | 0.6751785 | 1.21 | 0.697384 | 1.2 | 0.6641732 | 1.445 | 0.6446195 | 1.6 | 0.685499 | 1.78 | 0.7341654 | 1.48 | 0.7255138 | 1.98 | 0.7049594 | 1.695
0.7859219 | 0.605 | 0.6775194 | 1.215 | 0.6996197 | 1.21 | 0.6679071 | 1.45 | 0.6505395 | 1.605 | 0.6902935 | 1.79 | 0.7336333 | 1.485 | 0.7300328 | 1.985 | 0.7126446 | 1.705
0.7869188 | 0.61 | 0.6797766 | 1.22 | 0.699553 | 1.215 | 0.6708312 | 1.46 | 0.6531463 | 1.615 | 0.6940528 | 1.8 | 0.7412159 | 1.485 | 0.7324666 | 1.995 | 0.7121011 | 1.715
0.7884366 | 0.615 | 0.682201 | 1.23 | 0.7055935 | 1.225 | 0.6707695 | 1.465 | 0.6554312 | 1.625 | 0.6985542 | 1.81 | 0.741183 | 1.49 | 0.7381999 | 2 | 0.7155795 | 1.72
0.7946583 | 0.62 | 0.6847956 | 1.24 | 0.7079734 | 1.23 | 0.6763788 | 1.47 | 0.6546187 | 1.635 | 0.6999876 | 1.815 | 0.7517566 | 1.495 | 0.7431132 | 2.005 | 0.7223192 | 1.725
0.797645 | 0.62 | 0.6877141 | 1.25 | 0.7133563 | 1.24 | 0.6771592 | 1.48 | 0.6639995 | 1.645 | 0.7011217 | 1.825 | 0.7392222 | 1.5 | 0.7469978 | 2.01 | 0.7243447 | 1.725
0.8026011 | 0.625 | 0.6888254 | 1.26 | 0.7172551 | 1.25 | 0.6829799 | 1.485 | 0.6622599 | 1.655 | 0.7072322 | 1.835 | 0.7438772 | 1.5 | 0.7548553 | 2.02 | 0.7296433 | 1.73
0.8042023 | 0.63 | 0.6932083 | 1.27 | 0.7177373 | 1.255 | 0.6870592 | 1.495 | 0.6674299 | 1.665 | 0.7114755 | 1.845 | 0.7552032 | 1.505 | 0.7547306 | 2.025 | 0.7353574 | 1.735
0.8096471 | 0.63 | 0.6953954 | 1.28 | 0.7237841 | 1.27 | 0.6883599 | 1.5 | 0.6678006 | 1.67 | 0.7131891 | 1.855 | 0.7494853 | 1.515 | 0.7609543 | 2.035 | 0.7350719 | 1.74
0.8125667 | 0.635 | 0.6992009 | 1.285 | 0.7277939 | 1.285 | 0.6939824 | 1.51 | 0.6750336 | 1.675 | 0.7182369 | 1.865 | 0.763786 | 1.515 | 0.7679709 | 2.045 | 0.7427561 | 1.745
0.8169605 | 0.64 | 0.7014847 | 1.295 | 0.7291785 | 1.295 | 0.6927565 | 1.52 | 0.6761091 | 1.685 | 0.7193549 | 1.875 | 0.7693661 | 1.52 | 0.7694352 | 2.055 | 0.7444779 | 1.745
0.8188656 | 0.645 | 0.7063291 | 1.305 | 0.7345412 | 1.305 | 0.6996049 | 1.525 | 0.6799737 | 1.695 | 0.7230408 | 1.88 | 0.772092 | 1.525 | 0.7748592 | 2.065 | 0.7499061 | 1.745
0.823406 | 0.645 | 0.7085333 | 1.315 | 0.7339523 | 1.315 | 0.7011494 | 1.535 | 0.6822725 | 1.705 | 0.7264755 | 1.89 | 0.7784922 | 1.53 | 0.7795891 | 2.07 | 0.7536024 | 1.745
0.8273136 | 0.65 | 0.7131253 | 1.325 | 0.7422804 | 1.325 | 0.7065187 | 1.545 | 0.6874248 | 1.72 | 0.7311829 | 1.905 | 0.7808282 | 1.53 | 0.7834426 | 2.075 | 0.7603477 | 1.745
0.8323404 | 0.655 | 0.7147644 | 1.335 | 0.7416334 | 1.34 | 0.7086695 | 1.55 | 0.6883296 | 1.73 | 0.7346178 | 1.915 | 0.7885886 | 1.535 | 0.7863778 | 2.08 | 0.7659357 | 1.75
0.8324984 | 0.655 | 0.7172162 | 1.345 | 0.7462951 | 1.35 | 0.7105353 | 1.56 | 0.6918587 | 1.74 | 0.7404569 | 1.92 | 0.7750314 | 1.54 | 0.7915164 | 2.09 | 0.7697929 | 1.755
0.8346822 | 0.66 | 0.7200638 | 1.355 | 0.7518653 | 1.36 | 0.7150354 | 1.565 | 0.695306 | 1.75 | 0.7380054 | 1.925 | 0.7982146 | 1.545 | 0.8003897 | 2.095 | 0.7733161 | 1.755
0.8399165 | 0.665 | 0.7255165 | 1.365 | 0.7527427 | 1.37 | 0.7187686 | 1.575 | 0.6998728 | 1.76 | 0.7448842 | 1.935 | 0.7946103 | 1.55 | 0.8043834 | 2.105 | 0.7759297 | 1.76
0.8423323 | 0.67 | 0.7288028 | 1.375 | 0.7566403 | 1.38 | 0.7213096 | 1.585 | 0.7018338 | 1.77 | 0.7475329 | 1.945 | 0.8053179 | 1.555 | 0.8095346 | 2.11 | 0.7806443 | 1.765
0.85048 | 0.67 | 0.73124 | 1.385 | 0.758092 | 1.39 | 0.7258577 | 1.59 | 0.7055243 | 1.785 | 0.7502176 | 1.955 | 0.8049153 | 1.56 | 0.8112353 | 2.115 | 0.7853931 | 1.765
0.8487448 | 0.675 | 0.7348185 | 1.395 | 0.7635688 | 1.4 | 0.7271837 | 1.6 | 0.7094799 | 1.795 | 0.751417 | 1.965 | 0.8155864 | 1.565 | 0.8174735 | 2.12 | 0.789764 | 1.77
0.8527258 | 0.68 | 0.7406998 | 1.405 | 0.7682623 | 1.405 | 0.7318104 | 1.605 | 0.7149715 | 1.81 | 0.7555712 | 1.975 | 0.7671325 | 1.57 | 0.8230253 | 2.125 | 0.7975972 | 1.77
0.8635382 | 0.685 | 0.7431717 | 1.415 | 0.7675147 | 1.42 | 0.7329356 | 1.61 | 0.7161614 | 1.825 | 0.760813 | 1.985 | 0.8209727 | 1.575 | 0.8297257 | 2.135
0.8627283 | 0.69 | 0.7434205 | 1.425 | 0.7721064 | 1.43 | 0.737167 | 1.62 | 0.7213713 | 1.835 | 0.7617205 | 1.995 | 0.8270149 | 1.575 | 0.835392 | 2.14
0.8644551 | 0.69 | 0.7506312 | 1.435 | 0.7751891 | 1.445 | 0.7374753 | 1.625 | 0.7218561 | 1.85 | 0.7654234 | 2.005 | 0.8268851 | 1.58 | 0.8415569 | 2.145
0.8700545 | 0.695 | 0.7524725 | 1.45 | 0.7792875 | 1.455 | 0.7408471 | 1.635 | 0.7294177 | 1.865 | 0.7687607 | 2.01 | 0.8398538 | 1.585 | 0.8459887 | 2.15
0.8740226 | 0.7 | 0.7557664 | 1.455 | 0.7803896 | 1.46 | 0.7468652 | 1.645 | 0.7289388 | 1.875 | 0.7759679 | 2.02 | 0.8349414 | 1.59
0.8778385 | 0.705 | 0.7549642 | 1.465 | 0.7837132 | 1.47 | 0.7471475 | 1.655 | 0.7355476 | 1.885 | 0.7779058 | 2.035 | 0.8418013 | 1.59
0.8825507 | 0.71 | 0.7604404 | 1.48 | 0.7871737 | 1.475 | 0.752513 | 1.66 | 0.7366532 | 1.895 | 0.7812074 | 2.045 | 0.8410526 | 1.595
0.8899215 | 0.71 | 0.7643885 | 1.49 | 0.7915939 | 1.49 | 0.7525224 | 1.67 | 0.7439817 | 1.905 | 0.7845988 | 2.055 | 0.8453239 | 1.6
0.8876512 | 0.71 | 0.7654542 | 1.5 | 0.7953873 | 1.5 | 0.7587537 | 1.68 | 0.7449607 | 1.91 | 0.7864303 | 2.06 | 0.8590146 | 1.605
0.8937662 | 0.715 | 0.7687287 | 1.51 | 0.7985499 | 1.51 | 0.7627905 | 1.685 | 0.7476834 | 1.915 | 0.7905578 | 2.07 | 0.8565607 | 1.61
0.8975655 | 0.72 | 0.771347 | 1.515 | 0.7993907 | 1.52 | 0.7683354 | 1.69 | 0.7531558 | 1.925 | 0.7950301 | 2.08 | 0.8116898 | 1.615
0.9015252 | 0.72 | 0.7747427 | 1.525 | 0.8039875 | 1.525 | 0.7658311 | 1.7 | 0.7544584 | 1.935 | 0.7999453 | 2.09 | 0.8555184 | 1.62
0.9070929 | 0.725 | 0.7764607 | 1.535 | 0.8065128 | 1.535 | 0.770796 | 1.71 | 0.7550939 | 1.945 | 0.8067104 | 2.1 | 0.8670462 | 1.625
0.9062734 | 0.73 | 0.7809545 | 1.545 | 0.8078182 | 1.545 | 0.7779337 | 1.72 | 0.7605365 | 1.955 | 0.8062238 | 2.115 | 0.8636395 | 1.63
0.9107415 | 0.735 | 0.7816907 | 1.55 | 0.8126324 | 1.555 | 0.7790522 | 1.73 | 0.7658378 | 1.96 | 0.8095015 | 2.125 | 0.8833264 | 1.635
0.9119321 | 0.74 | 0.7849595 | 1.56 | 0.8142579 | 1.565 | 0.7852325 | 1.74 | 0.770666 | 1.97 | 0.8154189 | 2.14 | 0.8938199 | 1.64
0.9128945 | 0.745 | 0.7885153 | 1.57 | 0.8168535 | 1.575 | 0.7857961 | 1.75 | 0.7701723 | 1.975 | 0.8181125 | 2.15 | 0.897716 | 1.64
0.9203458 | 0.75 | 0.792519 | 1.58 | 0.8165636 | 1.58 | 0.7867189 | 1.76 | 0.7756655 | 1.985 | 0.8215473 | 2.16 | 0.901248 | 1.645
0.9214239 | 0.755 | 0.7922653 | 1.59 | 0.8202186 | 1.59 | 0.7952873 | 1.77 | 0.7764244 | 1.995 | 0.8261091 | 2.17 | 0.8983765 | 1.645
0.9244384 | 0.755 | 0.7979943 | 1.6 | 0.8228738 | 1.6 | 0.7959974 | 1.78 | 0.7833876 | 2 |  |  | 0.9064882 | 1.645
0.9251512 | 0.76 | 0.8006749 | 1.605 | 0.8277279 | 1.615 | 0.8008367 | 1.785 | 0.7820067 | 2.01 |  |  | 0.9189943 | 1.365
0.9342726 | 0.765 | 0.8022631 | 1.615 | 0.8299982 | 1.625 | 0.8040892 | 1.805 | 0.7866521 | 2.02
0.9313875 | 0.77 | 0.8048166 | 1.625 | 0.832551 | 1.63 | 0.8080028 | 1.815 | 0.7902838 | 2.025
0.9327127 | 0.775 | 0.8079035 | 1.635 | 0.8337855 | 1.64 | 0.8131612 | 1.82 | 0.7952698 | 2.035
0.9381463 | 0.78 | 0.8103234 | 1.645 | 0.8389329 | 1.655 | 0.8166016 | 1.83 | 0.7966073 | 2.045
0.9400591 | 0.785 | 0.8136952 | 1.655 | 0.8400312 | 1.665 | 0.81861 | 1.845 | 0.7999952 | 2.055
0.9461644 | 0.79 | 0.813172 | 1.665 | 0.8449587 | 1.67 | 0.8237859 | 1.85 | 0.803727 | 2.065
0.9477201 | 0.795 | 0.8183721 | 1.675 | 0.846163 | 1.68 | 0.8263645 | 1.86 | 0.8048965 | 2.075
0.9538789 | 0.8 | 0.8220331 | 1.685 | 0.8488049 | 1.69 | 0.8297456 | 1.875 | 0.8094035 | 2.08
0.9590767 | 0.81 | 0.8253328 | 1.695 | 0.8519429 | 1.7 | 0.8315357 | 1.88 | 0.8112417 | 2.09
0.9581167 | 0.815 | 0.8239576 | 1.7 | 0.8544935 | 1.705 | 0.8347131 | 1.885 | 0.8112333 | 2.1
0.9630945 | 0.82 | 0.829068 | 1.71 | 0.8549511 | 1.715 | 0.8379819 | 1.89 | 0.8153646 | 2.11
0.9660983 | 0.825 | 0.8331342 | 1.72 | 0.8580487 | 1.725 | 0.8447288 | 1.895 | 0.8207918 | 2.12
0.9695249 | 0.83 | 0.8352707 | 1.73 | 0.8622784 | 1.735 | 0.8435176 | 1.905 | 0.8251284 | 2.125
0.9708602 | 0.835 | 0.8367839 | 1.74 | 0.8637675 | 1.74 | 0.8492684 | 1.91 | 0.8266314 | 2.135
0.9733039 | 0.84 | 0.840191 | 1.75 | 0.8657239 | 1.75 | 0.8527142 | 1.92 | 0.8288217 | 2.15
0.9766589 | 0.845 | 0.8446953 | 1.76 | 0.8702865 | 1.76 | 0.8545866 | 1.925 | 0.8359982 | 2.15
0.97935 | 0.85 | 0.8467929 | 1.77 | 0.8732948 | 1.77 | 0.858383 | 1.935 | 0.8366317 | 2.16
0.9821616 | 0.855 | 0.8469091 | 1.78 | 0.8742861 | 1.78 | 0.8605074 | 1.94 | 0.8418259 | 2.16
0.9857438 | 0.86 | 0.8500818 | 1.79 | 0.8764207 | 1.79 | 0.8632318 | 1.95 | 0.8435809 | 2.17
0.9888487 | 0.865 | 0.8559442 | 1.8 | 0.880703 | 1.805 | 0.8683891 | 1.96 | 0.8460009 | 2.18
0.994505 | 0.87 | 0.856511 | 1.81 | 0.8829341 | 1.815 | 0.8700077 | 1.965 | 0.8500735 | 2.195
0.9944069 | 0.875 | 0.8600535 | 1.82 | 0.8872459 | 1.825 | 0.8724655 | 1.97 | 0.8554374 | 2.2
0.9983013 | 0.88 | 0.8637744 | 1.83 | 0.8895329 | 1.84 | 0.8753647 | 1.98 | 0.8561794 | 2.21
0.9986911 | 0.885 | 0.8685711 | 1.845 | 0.8954264 | 1.85 | 0.8792413 | 1.99 | 0.8599441 | 2.22
1.002161 | 0.89 | 0.8699108 | 1.86 | 0.8972603 | 1.865 | 0.8813601 | 2 | 0.8613947 | 2.23
1.011329 | 0.895 | 0.8733445 | 1.87 | 0.9005537 | 1.875 | 0.8865346 | 2.005 | 0.8691606 | 2.245
1.010574 | 0.9 | 0.8766684 | 1.88 | 0.9032279 | 1.885 | 0.8876603 | 2.015 | 0.8697773 | 2.255
1.010656 | 0.905 | 0.8796642 | 1.895 | 0.9076136 | 1.905 | 0.891597 | 2.02 | 0.8754205 | 2.265
1.014317 | 0.91 | 0.8817833 | 1.905 | 0.9083711 | 1.92 | 0.8955954 | 2.03 | 0.8766953 | 2.275
1.017259 | 0.915 | 0.8849733 | 1.915 | 0.9125934 | 1.93 | 0.9005774 | 2.04 | 0.8837257 | 2.285
1.019759 | 0.92 | 0.8903489 | 1.925 | 0.9167422 | 1.935 | 0.8985747 | 2.05 | 0.882537 | 2.295
1.029923 | 0.925 | 0.8908625 | 1.94 | 0.9192372 | 1.95 | 0.904861 | 2.055 | 0.8860145 | 2.305
1.026383 | 0.93 | 0.8954625 | 1.945 | 0.9202761 | 1.955 | 0.9076735 | 2.065 | 0.8907537 | 2.315
1.029011 | 0.935 | 0.897129 | 1.96 | 0.9255231 | 1.97 | 0.9120517 | 2.075 | 0.8963551 | 2.33
1.029458 | 0.94 | 0.9023665 | 1.97 | 0.9289367 | 1.985 | 0.9136973 | 2.08 | 0.896078 | 2.34
1.04061 | 0.945 | 0.9067802 | 1.985 | 0.9324439 | 2 | 0.916996 | 2.09 | 0.9023204 | 2.35
1.035076 | 0.95 | 0.9111266 | 1.995 | 0.9353567 | 2.015 | 0.9194063 | 2.1 | 0.9065165 | 2.36
1.038769 | 0.955 | 0.9119869 | 2.005 | 0.9384482 | 2.03 | 0.9255712 | 2.11 | 0.9094996 | 2.37
1.040056 | 0.955 | 0.9123653 | 2.02 | 0.9398986 | 2.04 | 0.9264615 | 2.12 | 0.9128425 | 2.38
1.053617 | 0.965 | 0.9170651 | 2.03 | 0.9435733 | 2.05 | 0.9289236 | 2.13 | 0.9196545 | 2.385
1.04851 | 0.97 | 0.9223824 | 2.04 | 0.9449936 | 2.06 | 0.9312926 | 2.14 | 0.9210012 | 2.4
1.051127 | 0.975 | 0.9245839 | 2.05 | 0.9480264 | 2.07 | 0.9351226 | 2.155 | 0.9236303 | 2.405
1.05039 | 0.98 | 0.9233633 | 2.06 | 0.9513469 | 2.08 | 0.9417641 | 2.16 | 0.9293592 | 2.41
1.062358 | 0.985 | 0.9278917 | 2.07 | 0.9535161 | 2.09 | 0.9421686 | 2.17 | 0.932167 | 2.42
1.056776 | 0.99 | 0.9311983 | 2.085 | 0.9547136 | 2.1 | 0.9460646 | 2.18 | 0.9354325 | 2.425
1.060658 | 0.995 | 0.9347315 | 2.095 | 0.9580917 | 2.11 | 0.9494689 | 2.18 | 0.9398719 | 2.435
1.066949 | 1 | 0.9356289 | 2.105 | 0.9614627 | 2.12 | 0.9538668 | 2.195 | 0.9453051 | 2.44
1.066179 | 1.005 | 0.9365751 | 2.115 | 0.9635627 | 2.135 | 0.9554123 | 2.205 | 0.9470107 | 2.45
1.069462 | 1.01 | 0.9410142 | 2.125 | 0.9641234 | 2.145 | 0.9580535 | 2.22 | 0.9498484 | 2.455
1.071298 | 1.015 | 0.9448756 | 2.135 | 0.9684722 | 2.15 | 0.9634418 | 2.23 | 0.9537389 | 2.465
1.078062 | 1.025 | 0.9461573 | 2.145 | 0.9720756 | 2.16 | 0.9677337 | 2.24 | 0.9561663 | 2.475
1.076163 | 1.03 | 0.948103 | 2.155 | 0.9754084 | 2.175 | 0.9708286 | 2.25 | 0.961939 | 2.485
1.081906 | 1.035 | 0.9522674 | 2.165 | 0.9784905 | 2.19 | 0.9719277 | 2.26 | 0.9596665 | 2.49
1.084824 | 1.04 | 0.9557931 | 2.175 | 0.9806998 | 2.195 | 0.9757081 | 2.265 | 0.9664076 | 2.5
1.084326 | 1.05 | 0.9577183 | 2.185 | 0.9838025 | 2.21 | 0.9796765 | 2.275 | 0.9680777 | 2.51
1.086888 | 1.055 | 0.9612537 | 2.195 | 0.9857793 | 2.22 | 0.9842085 | 2.29 | 0.9719024 | 2.515
1.088279 | 1.06 | 0.9624024 | 2.205 | 0.9885985 | 2.23 | 0.9854174 | 2.295 | 0.9706684 | 2.52
1.08974 | 1.07 | 0.9666905 | 2.215 | 0.9937742 | 2.24 | 0.9884471 | 2.305 | 0.9763953 | 2.53
1.096806 | 1.075 | 0.9695911 | 2.23 | 0.9928851 | 2.255 | 0.9929479 | 2.32
1.100684 | 1.08 | 0.9726301 | 2.24 | 0.996733 | 2.265 | 0.9958201 | 2.325
1.099591 | 1.09 | 0.9746568 | 2.25 | 0.9979301 | 2.275 | 0.999056 | 2.335
1.102843 | 1.095 | 0.9755645 | 2.265 | 1.004684 | 2.285 | 1.000783 | 2.345
1.107779 | 1.1 | 0.9800311 | 2.275 | 1.004267 | 2.295 | 1.007134 | 2.35
1.109844 | 1.11 | 0.9802224 | 2.285 | 1.006213 | 2.305 | 1.007421 | 2.36
1.112129 | 1.115 | 0.9844434 | 2.3 | 1.010759 | 2.315 | 1.011154 | 2.37
1.111763 | 1.125 | 0.987868 | 2.31 | 1.014299 | 2.33 | 1.011531 | 2.375
1.115979 | 1.13 | 0.9916068 | 2.32 | 1.016575 | 2.345 | 1.018043 | 2.39
1.12035 | 1.14 | 0.9930705 | 2.33 | 1.01447 | 2.36 | 1.020635 | 2.395
1.119535 | 1.145 | 0.9976944 | 2.34 | 1.020172 | 2.37 | 1.022781 | 2.4
1.123021 | 1.155 | 0.9985499 | 2.35 | 1.022768 | 2.38 | 1.024918 | 2.41
1.125949 | 1.16 | 1.001728 | 2.36 | 1.029534 | 2.395 | 1.030156 | 2.42
1.12701 | 1.165 | 1.004501 | 2.37 | 1.029249 | 2.41 | 1.032406 | 2.425
1.129677 | 1.17 | 1.006683 | 2.38 | 1.032612 | 2.425 | 1.033645 | 2.43
1.13355 | 1.18 | 1.00887 | 2.39 | 1.038678 | 2.44 | 1.036298 | 2.44
1.134939 | 1.185 | 1.011537 | 2.405 | 1.041118 | 2.445 | 1.03928 | 2.45
1.13612 | 1.19 | 1.014842 | 2.415 | 1.043656 | 2.46 | 1.040813 | 2.46
1.140578 | 1.2 | 1.017509 | 2.43 | 1.046195 | 2.475 | 1.046874 | 2.47
1.143572 | 1.2 | 1.019731 | 2.435 | 1.051454 | 2.49 | 1.047812 | 2.48
1.143267 | 1.205 | 1.024404 | 2.45 | 1.052722 | 2.505 | 1.05263 | 2.49
1.146107 | 1.215 | 1.030654 | 2.46 | 1.057149 | 2.525 | 1.053401 | 2.5
1.149448 | 1.22 | 1.0309 | 2.475 | 1.060399 | 2.535 | 1.059403 | 2.51
1.151565 | 1.23 | 1.033115 | 2.485 | 1.064459 | 2.545 | 1.062647 | 2.52
1.154662 | 1.235 | 1.038122 | 2.5 | 1.068598 | 2.565 | 1.065804 | 2.535
1.155332 | 1.245 | 1.041083 | 2.515 | 1.070766 | 2.58 | 1.065691 | 2.54
1.156538 | 1.25 | 1.043351 | 2.53 | 1.073126 | 2.59 | 1.067445 | 2.55
1.166009 | 1.26 | 1.044674 | 2.545 | 1.074739 | 2.605 | 1.076498 | 2.56
1.162667 | 1.265 | 1.051113 | 2.56 | 1.079312 | 2.615 | 1.074846 | 2.565
1.165925 | 1.275 | 1.053618 | 2.575 | 1.082145 | 2.635 | 1.079363 | 2.57
1.170156 | 1.28 | 1.058457 | 2.59 | 1.084444 | 2.645 | 1.079598 | 2.58
1.174503 | 1.29 | 1.061086 | 2.6 | 1.086908 | 2.655 | 1.085559 | 2.585
1.176618 | 1.295 | 1.061786 | 2.61 | 1.09394 | 2.67 | 1.087262 | 2.595
1.174259 | 1.305 | 1.065535 | 2.625 | 1.094631 | 2.68 | 1.089706 | 2.61
1.178099 | 1.315 | 1.069593 | 2.635 | 1.098388 | 2.69 | 1.093763 | 2.625
1.177744 | 1.325 | 1.073697 | 2.65 | 1.098069 | 2.7 | 1.095371 | 2.63
1.181453 | 1.33 | 1.074579 | 2.66 | 1.105015 | 2.71 | 1.10167 | 2.64
1.185832 | 1.34 | 1.075719 | 2.675 | 1.108199 | 2.72 | 1.102899 | 2.65
1.190584 | 1.345 | 1.080351 | 2.685 | 1.109088 | 2.735 | 1.104825 | 2.66
1.187842 | 1.355 | 1.083016 | 2.695 | 1.108432 | 2.745 | 1.11083 | 2.67
1.195563 | 1.36 | 1.088676 | 2.71 | 1.114123 | 2.76 | 1.109756 | 2.68
1.198068 | 1.37 | 1.089533 | 2.72 | 1.117942 | 2.775 | 1.114998 | 2.69
1.200784 | 1.38 | 1.092562 | 2.73 | 1.121599 | 2.78 | 1.116799 | 2.7
1.206284 | 1.385 | 1.097271 | 2.74 | 1.121755 | 2.79 | 1.122359 | 2.71
1.205152 | 1.395 | 1.09964 | 2.75 | 1.125602 | 2.805 | 1.121818 | 2.725
1.205094 | 1.405 | 1.100425 | 2.765 | 1.128032 | 2.82 | 1.129236 | 2.74
1.210962 | 1.415 | 1.103604 | 2.775 | 1.133471 | 2.83 | 1.129768 | 2.745
1.215175 | 1.425 | 1.107931 | 2.785 | 1.134086 | 2.845 | 1.136273 | 2.76
1.211232 | 1.435 | 1.109675 | 2.8 | 1.136334 | 2.855 | 1.139391 | 2.775
1.218453 | 1.445 | 1.113169 | 2.81 | 1.138855 | 2.865 | 1.142207 | 2.785
1.218421 | 1.45 | 1.115669 | 2.82 | 1.145408 | 2.88 | 1.14205 | 2.795
1.220057 | 1.46 | 1.11816 | 2.835 | 1.144777 | 2.895 | 1.145201 | 2.805
1.221118 | 1.47 | 1.120418 | 2.845 | 1.150219 | 2.91 | 1.147554 | 2.815
1.224086 | 1.48 | 1.122854 | 2.855 | 1.149704 | 2.92 | 1.153167 | 2.825
1.22736 | 1.49 | 1.127323 | 2.865 | 1.155053 | 2.93 | 1.154842 | 2.835
1.230259 | 1.505 | 1.128432 | 2.88 | 1.158608 | 2.935 | 1.158861 | 2.845
1.231341 | 1.515 | 1.13268 | 2.89 | 1.159161 | 2.95 | 1.160048 | 2.855
1.235679 | 1.525 | 1.13535 | 2.9 | 1.162131 | 2.96 | 1.166221 | 2.865
1.240251 | 1.535 | 1.140023 | 2.91 | 1.163221 | 2.975 | 1.169924 | 2.875
1.23985 | 1.545 | 1.140143 | 2.92 | 1.166211 | 2.98 | 1.172166 | 2.885
1.244881 | 1.555 | 1.1434 | 2.93 |  |  | 1.1752 | 2.89
1.245574 | 1.565 | 1.145319 | 2.945 |  |  | 1.178509 | 2.9
1.247241 | 1.575 | 1.148389 | 2.955 |  |  | 1.182922 | 2.91
1.249954 | 1.59 | 1.148195 | 2.97 |  |  | 1.183644 | 2.915
1.254363 | 1.6 | 1.153906 | 2.98 |  |  | 1.185969 | 2.925
1.254518 | 1.61 | 1.15582 | 2.985 |  |  | 1.192408 | 2.935
1.257988 | 1.625 | 1.159797 | 2.995 |  |  | 1.196665 | 2.945
1.258734 | 1.635 | 1.158555 | 3.005 |  |  | 1.196859 | 2.95
1.260298 | 1.645 | 1.167218 | 3.015 |  |  | 1.196807 | 2.96
1.261703 | 1.66 | 1.168926 | 3.03 |  |  | 1.202641 | 2.97
1.265819 | 1.67 | 1.171904 | 3.045 |  |  | 1.20714 | 2.975
1.267815 | 1.68 | 1.174337 | 3.05 |  |  | 1.207223 | 2.98
1.270481 | 1.69 | 1.177677 | 3.065 |  |  | 1.208817 | 2.99
1.268295 | 1.7 | 1.179845 | 3.085 |  |  | 1.215419 | 3
1.274839 | 1.71 | 1.183738 | 3.1 |  |  | 1.218639 | 3.005
1.276384 | 1.72 | 1.187159 | 3.115 |  |  | 1.219382 | 3.015
1.278103 | 1.73 | 1.190557 | 3.125 |  |  | 1.221747 | 3.025
1.27728 | 1.74 | 1.192384 | 3.14 |  |  | 1.225674 | 3.035
1.286489 | 1.755 | 1.196428 | 3.15 |  |  | 1.22778 | 3.045
1.283877 | 1.765 | 1.19946 | 3.165 |  |  | 1.23033 | 3.06
1.284855 | 1.78 | 1.205739 | 3.175 |  |  | 1.236032 | 3.07
1.286057 | 1.795 | 1.208849 | 3.19 |  |  | 1.23826 | 3.08
1.291534 | 1.805 | 1.209785 | 3.205 |  |  | 1.241822 | 3.08
1.292205 | 1.82 | 1.215477 | 3.22 |  |  | 1.244375 | 3.09
|  | 1.215646 | 3.23 |  |  | 1.245864 | 3.095
|  | 1.21966 | 3.245 |  |  | 1.250181 | 3.105
|  | 1.225546 | 3.265 |  |  | 1.252525 | 3.115
|  | 1.227673 | 3.28 |  |  | 1.257086 | 3.13
|  | 1.228481 | 3.295 |  |  | 1.259696 | 3.14
|  | 1.232092 | 3.305 |  |  | 1.262696 | 3.15
|  | 1.236069 | 3.31 |  |  | 1.265333 | 3.16
|  | 1.238458 | 3.32 |  |  | 1.270385 | 3.165
|  | 1.242393 | 3.335 |  |  | 1.272177 | 3.175
|  | 1.245532 | 3.345 |  |  | 1.274644 | 3.19
|  | 1.249648 | 3.36 |  |  | 1.277253 | 3.195
|  | 1.252484 | 3.37 |  |  | 1.28316 | 3.21
|  | 1.253083 | 3.38 |  |  | 1.284973 | 3.22
|  | 1.257716 | 3.39 |  |  | 1.288409 | 3.23
[6 empty] | 1.291512 | 3.245
[6 empty] | 1.298009 | 3.255
[6 empty] | 1.297869 | 3.27
[6 empty] | 1.301318 | 3.28
[6 empty] | 1.304364 | 3.295
[6 empty] | 1.310724 | 3.3
[6 empty] | 1.312743 | 3.31
[6 empty] | 1.318815 | 3.315
[6 empty] | 1.318319 | 3.32
[6 empty] | 1.323818 | 3.325
[6 empty] | 1.327527 | 3.335
[6 empty] | 1.326941 | 3.35
[6 empty] | 1.333373 | 3.36
[6 empty] | 1.337744 | 3.37
[6 empty] | 1.339927 | 3.375
[6 empty] | 1.343028 | 3.38
[6 empty] | 1.344453 | 3.385
[6 empty] | 1.350756 | 3.395
[6 empty] | 1.35182 | 3.405
[6 empty] | 1.356066 | 3.41
[6 empty] | 1.358572 | 3.415
[6 empty] | 1.361527 | 3.42
[6 empty] | 1.364499 | 3.43
[6 empty] | 1.368088 | 3.435
[6 empty] | 1.371875 | 3.44
[6 empty] | 1.372921 | 3.45
[6 empty] | 1.37572 | 3.46
[6 empty] | 1.379819 | 3.465
[6 empty] | 1.382004 | 3.475
[6 empty] | 1.385575 | 3.485
[6 empty] | 1.388006 | 3.495
[6 empty] | 1.39194 | 3.5
[6 empty] | 1.396241 | 3.505
[6 empty] | 1.398598 | 2.705

## 原始数据-ecoflex
Ecoflex-0.5 | [7 empty] | Ecoflex-1 | [5 empty] | Ecoflex-2 | [5 empty] | Ecoflex-3
stress | strain(MPa) | stress | strain(MPa) | stress | strain(MPa) | stress | strain(MPa) | stress | strain(MPa) | stress | strain(MPa) | stress | strain(MPa) | stress | strain(MPa) | stress | strain(MPa) | stress | strain(MPa) | stress | strain(MPa) | stress | strain(MPa) | stress | strain(MPa) | stress | strain(MPa)
0 | 0 | 0 | 0 | 0 | 0 | 0 | 0 | 0 | 0 | 0 | 0 | 0 | 0 | 0 | 0 | 0 | 0 | 0 | 0 | 0 | 0 | 0 | 0 | 0 | 0 | 0 | 0
0.004630648 | 0.0005 | 0.004916436 | 0 | 0.005509386 | 0.0005 | 0.002985525 | 0 | 0.004511967 | 0.0005 | 0.002238947 | 0.0005 | 0.004687037 | 0 | 0.01462011 | 0.0015 | 0.002564098 | 0 | 0.002591608 | 0.0005 | 0.009769002 | 0.0005 | 0.002740272 | 0.0005 | -0.003085398 | 0.0005 | 0.0003217192 | 0.0005
0.005214005 | 0.001 | 0.008227117 | 0.001 | 0.007061771 | 0.0005 | 0.003884535 | 0.0005 | 0.002605184 | 0.001 | 0.0003989892 | 0.001 | 0.00889344 | 0 | 0.0210116 | 0.003 | 0.002958204 | 0.001 | 0.007315842 | 0.0015 | 0.007262821 | 0.001 | 0.006458969 | 0.001 | -0.0008452486 | 0.001 | 0.007214188 | 0.0015
0.01172245 | 0.0015 | 0.003488267 | 0.0015 | 0.01309321 | 0.001 | 0.01411 | 0.0005 | 0.002903321 | 0.0015 | 0.007054523 | 0.0015 | 0.01678646 | 0.0005 | 0.0190264 | 0.003 | 0.004476066 | 0.0015 | 0.008365959 | 0.002 | 0.003890847 | 0.0015 | 0.005949018 | 0.002 | 0.002710518 | 0.0015 | 0.01118068 | 0.0025
0.01348841 | 0.002 | 0.01688199 | 0.002 | 0.01396497 | 0.001 | 0.007894555 | 0.001 | 0.009190096 | 0.0015 | 0.00934415 | 0.0015 | 0.01476095 | 0.001 | 0.01962977 | 0.0035 | 0.00866988 | 0.0015 | 0.01219257 | 0.003 | 0.007461411 | 0.0025 | 0.008487998 | 0.0025 | 0.003320126 | 0.002 | 0.01334659 | 0.004
0.01566149 | 0.0025 | 0.02062657 | 0.002 | 0.01946827 | 0.0015 | 0.01633773 | 0.0015 | 0.01109636 | 0.002 | 0.01215504 | 0.0025 | 0.01651026 | 0.0015 | 0.02259463 | 0.0045 | 0.009741828 | 0.002 | 0.01724292 | 0.004 | 0.01147902 | 0.003 | 0.01087614 | 0.003 | 0.005891344 | 0.0025 | 0.01814662 | 0.0045
0.01674361 | 0.003 | 0.02510279 | 0.0025 | 0.01896533 | 0.0015 | 0.02150357 | 0.002 | 0.02097081 | 0.0025 | 0.0169767 | 0.0025 | 0.02232539 | 0.002 | 0.0289177 | 0.0055 | 0.009328531 | 0.0025 | 0.01908726 | 0.005 | 0.01927911 | 0.004 | 0.01447807 | 0.0045 | 0.007274755 | 0.0035 | 0.02387489 | 0.0065
0.01837323 | 0.003 | 0.01876434 | 0.003 | 0.0235544 | 0.002 | 0.02383498 | 0.0025 | 0.01490141 | 0.003 | 0.01601153 | 0.003 | 0.02162556 | 0.0025 | 0.03345161 | 0.0065 | 0.01456795 | 0.0025 | 0.02283812 | 0.0055 | 0.01499095 | 0.005 | 0.01481571 | 0.005 | 0.01008319 | 0.004 | 0.02478481 | 0.007
0.02167612 | 0.0035 | 0.02340462 | 0.003 | 0.02523238 | 0.0025 | 0.02606617 | 0.0025 | 0.02431654 | 0.0035 | 0.0235426 | 0.0035 | 0.0248616 | 0.0025 | 0.03290222 | 0.007 | 0.01760109 | 0.003 | 0.0283612 | 0.006 | 0.02544832 | 0.0055 | 0.01839494 | 0.0065 | 0.01248723 | 0.005 | 0.03529484 | 0.0085
0.02513623 | 0.004 | 0.02710786 | 0.004 | 0.02994444 | 0.003 | 0.03095038 | 0.003 | 0.02683021 | 0.004 | 0.02175165 | 0.0035 | 0.027955 | 0.003 | 0.04251622 | 0.008 | 0.01869842 | 0.0035 | 0.03162523 | 0.007 | 0.02328561 | 0.007 | 0.02267285 | 0.0075 | 0.01250305 | 0.0055 | 0.03578316 | 0.01
0.02589448 | 0.0045 | 0.03697441 | 0.0045 | 0.02947319 | 0.003 | 0.03006287 | 0.003 | 0.03194471 | 0.0045 | 0.02804596 | 0.0045 | 0.02827419 | 0.0035 | 0.03812539 | 0.009 | 0.02231484 | 0.004 | 0.03210307 | 0.008 | 0.02664619 | 0.008 | 0.0215779 | 0.0085 | 0.01521911 | 0.0065 | 0.04232356 | 0.011
0.03231093 | 0.005 | 0.03322193 | 0.005 | 0.03568357 | 0.0035 | 0.03364989 | 0.0035 | 0.03080395 | 0.0045 | 0.03149232 | 0.0045 | 0.03327238 | 0.004 | 0.04914449 | 0.01 | 0.02616536 | 0.004 | 0.0368368 | 0.0085 | 0.02748903 | 0.009 | 0.02893773 | 0.01 | 0.01802924 | 0.0075 | 0.04189733 | 0.0125
0.03159372 | 0.0055 | 0.04834805 | 0.005 | 0.03806871 | 0.0035 | 0.03777316 | 0.0035 | 0.04014342 | 0.0055 | 0.03404233 | 0.005 | 0.03634924 | 0.0045 | 0.06263734 | 0.0105 | 0.03036917 | 0.005 | 0.04100762 | 0.0095 | 0.04038644 | 0.01 | 0.0302776 | 0.011 | 0.02221798 | 0.0085 | 0.04512367 | 0.0135
0.03683339 | 0.006 | 0.04923169 | 0.0055 | 0.04275969 | 0.004 | 0.04241492 | 0.004 | 0.04268276 | 0.006 | 0.03727713 | 0.0055 | 0.03992249 | 0.0045 | 0.05999464 | 0.0115 | 0.03202748 | 0.0055 | 0.04222928 | 0.0105 | 0.03371205 | 0.0115 | 0.03655636 | 0.012 | 0.02313244 | 0.0095 | 0.04948822 | 0.0145
0.04118255 | 0.006 | 0.04542094 | 0.006 | 0.04329461 | 0.0045 | 0.04310316 | 0.0045 | 0.04475957 | 0.006 | 0.04035391 | 0.006 | 0.04028679 | 0.0055 | 0.0664538 | 0.012 | 0.03389202 | 0.006 | 0.04591938 | 0.011 | 0.03203909 | 0.013 | 0.03579058 | 0.0135 | 0.02822953 | 0.0105 | 0.055248 | 0.016
0.04528824 | 0.0065 | 0.05672977 | 0.0065 | 0.04969323 | 0.005 | 0.0493682 | 0.0045 | 0.04776546 | 0.0065 | 0.04301036 | 0.0065 | 0.04797304 | 0.0055 | 0.06579187 | 0.0125 | 0.03758786 | 0.0065 | 0.0492617 | 0.0115 | 0.0485741 | 0.014 | 0.04133934 | 0.0145 | 0.03086772 | 0.0115 | 0.05961446 | 0.0165
0.04800773 | 0.007 | 0.06102191 | 0.0065 | 0.0508073 | 0.005 | 0.05497383 | 0.0055 | 0.0517589 | 0.007 | 0.04995721 | 0.007 | 0.04919924 | 0.006 | 0.07303447 | 0.0135 | 0.04120787 | 0.007 | 0.05124709 | 0.0125 | 0.04081535 | 0.015 | 0.04200174 | 0.0155 | 0.03769499 | 0.0125 | 0.06518245 | 0.018
0.04952963 | 0.0075 | 0.06387483 | 0.007 | 0.05603345 | 0.0055 | 0.05546426 | 0.0055 | 0.0483743 | 0.0075 | 0.05132078 | 0.0075 | 0.05158247 | 0.0065 | 0.0764087 | 0.014 | 0.04670022 | 0.0075 | 0.0543862 | 0.0135 | 0.04369461 | 0.0165 | 0.04643804 | 0.017 | 0.03928279 | 0.0135 | 0.07445874 | 0.0185
0.05395056 | 0.0075 | 0.07048363 | 0.0075 | 0.05632616 | 0.006 | 0.05986043 | 0.006 | 0.0586 | 0.008 | 0.05465395 | 0.008 | 0.05701863 | 0.007 | 0.07714744 | 0.015 | 0.04694127 | 0.008 | 0.0591067 | 0.014 | 0.05067063 | 0.0175 | 0.05021911 | 0.0175 | 0.03927503 | 0.0145 | 0.07502998 | 0.0195
0.05901272 | 0.008 | 0.0641854 | 0.0075 | 0.05935972 | 0.006 | 0.06499161 | 0.006 | 0.06504226 | 0.0085 | 0.05962888 | 0.0085 | 0.05713469 | 0.0075 | 0.0809568 | 0.0155 | 0.05054504 | 0.0085 | 0.06326045 | 0.015 | 0.0537179 | 0.018 | 0.05401047 | 0.019 | 0.04595779 | 0.0155 | 0.0780268 | 0.0205
0.06241058 | 0.0085 | 0.06950688 | 0.008 | 0.06524974 | 0.006 | 0.06951274 | 0.007 | 0.07168344 | 0.009 | 0.06287455 | 0.009 | 0.06158824 | 0.0075 | 0.08499663 | 0.016 | 0.0558931 | 0.009 | 0.06573535 | 0.0155 | 0.0604395 | 0.019 | 0.05669707 | 0.02 | 0.0503462 | 0.016 | 0.08818751 | 0.0215
0.06481057 | 0.009 | 0.0808649 | 0.0085 | 0.07114534 | 0.007 | 0.0717435 | 0.007 | 0.07200119 | 0.0095 | 0.0663753 | 0.0095 | 0.06658927 | 0.008 | 0.09425129 | 0.0165 | 0.05759758 | 0.0095 | 0.07010141 | 0.0165 | 0.06926975 | 0.02 | 0.06129425 | 0.0215 | 0.05183537 | 0.0175 | 0.08851532 | 0.023
0.06719503 | 0.0095 | 0.08300575 | 0.0085 | 0.07071497 | 0.007 | 0.07422865 | 0.0075 | 0.07499419 | 0.01 | 0.07093108 | 0.01 | 0.07219016 | 0.0085 | 0.09616536 | 0.017 | 0.05853732 | 0.01 | 0.07456586 | 0.017 | 0.06187992 | 0.021 | 0.06301543 | 0.0225 | 0.0580471 | 0.0185 | 0.09429159 | 0.024
0.0702495 | 0.0095 | 0.08804735 | 0.009 | 0.0747768 | 0.007 | 0.07372549 | 0.0075 | 0.07998659 | 0.01 | 0.07368777 | 0.0105 | 0.07116955 | 0.009 | 0.1007485 | 0.018 | 0.0661564 | 0.0105 | 0.0770082 | 0.0175 | 0.06786944 | 0.022 | 0.06834892 | 0.0235 | 0.05962488 | 0.0195 | 0.09307834 | 0.025
0.07453395 | 0.01 | 0.09001449 | 0.01 | 0.07650908 | 0.0075 | 0.08099644 | 0.008 | 0.08455709 | 0.011 | 0.07722061 | 0.0105 | 0.07465772 | 0.0095 | 0.1063809 | 0.0185 | 0.0698751 | 0.011 | 0.0801254 | 0.0185 | 0.06658098 | 0.0235 | 0.07389791 | 0.0245 | 0.06481995 | 0.0205 | 0.1002292 | 0.0265
0.07916605 | 0.0105 | 0.09336643 | 0.01 | 0.08437568 | 0.008 | 0.08601555 | 0.0085 | 0.08971095 | 0.0115 | 0.07954399 | 0.0115 | 0.08111747 | 0.01 | 0.1101178 | 0.019 | 0.06953549 | 0.012 | 0.08476866 | 0.019 | 0.07706243 | 0.0245 | 0.07493189 | 0.026 | 0.06898064 | 0.0215 | 0.1029914 | 0.0275
0.08094477 | 0.011 | 0.09972208 | 0.0105 | 0.08838015 | 0.008 | 0.08770201 | 0.0085 | 0.09337425 | 0.0115 | 0.08539687 | 0.0115 | 0.08387661 | 0.0105 | 0.1143353 | 0.019 | 0.07493742 | 0.0125 | 0.08987414 | 0.019 | 0.08119123 | 0.0255 | 0.08054252 | 0.027 | 0.073763 | 0.023 | 0.1096899 | 0.0285
0.08482876 | 0.011 | 0.1022012 | 0.0105 | 0.08811427 | 0.0085 | 0.09300601 | 0.009 | 0.1009647 | 0.012 | 0.08929957 | 0.012 | 0.08820612 | 0.0105 | 0.1150115 | 0.02 | 0.07979655 | 0.013 | 0.09235126 | 0.0205 | 0.08566327 | 0.027 | 0.08443873 | 0.0285 | 0.07703105 | 0.0235 | 0.1132194 | 0.0295
0.08531769 | 0.0115 | 0.09495056 | 0.011 | 0.09372655 | 0.009 | 0.09452063 | 0.0095 | 0.1025039 | 0.0125 | 0.09277392 | 0.0125 | 0.0915318 | 0.0115 | 0.1237994 | 0.021 | 0.08109539 | 0.0135 | 0.09482705 | 0.021 | 0.09080167 | 0.028 | 0.08639393 | 0.0295 | 0.07941693 | 0.0245 | 0.1155186 | 0.031
0.08898688 | 0.012 | 0.110846 | 0.0115 | 0.09556702 | 0.0095 | 0.09898225 | 0.01 | 0.1066537 | 0.0125 | 0.09657942 | 0.013 | 0.09551837 | 0.0115 | 0.1259816 | 0.021 | 0.08679652 | 0.014 | 0.09892023 | 0.0215 | 0.09892062 | 0.029 | 0.09230617 | 0.031 | 0.08446697 | 0.0255 | 0.1284928 | 0.032
0.09423456 | 0.0125 | 0.1022495 | 0.0115 | 0.09585016 | 0.0095 | 0.1033909 | 0.01 | 0.1090132 | 0.013 | 0.1023501 | 0.0135 | 0.09918819 | 0.012 | 0.1311305 | 0.022 | 0.09011094 | 0.0145 | 0.105096 | 0.0225 | 0.09964086 | 0.0305 | 0.09669043 | 0.032 | 0.08800119 | 0.0265 | 0.1317294 | 0.0335
0.09720238 | 0.0125 | 0.1061804 | 0.012 | 0.1008273 | 0.01 | 0.1054397 | 0.0105 | 0.1088208 | 0.0135 | 0.1041561 | 0.014 | 0.1036396 | 0.0125 | 0.1342309 | 0.0225 | 0.09584852 | 0.015 | 0.1068275 | 0.0235 | 0.09833606 | 0.0315 | 0.09764415 | 0.033 | 0.09036666 | 0.0275 | 0.1320342 | 0.0345
0.09994092 | 0.013 | 0.1171206 | 0.0125 | 0.1064293 | 0.0105 | 0.1121618 | 0.011 | 0.1116705 | 0.014 | 0.1131423 | 0.0145 | 0.1040206 | 0.013 | 0.1377437 | 0.0235 | 0.09781059 | 0.0155 | 0.1095986 | 0.0235 | 0.1023344 | 0.033 | 0.1009042 | 0.0345 | 0.0934834 | 0.0285 | 0.1345059 | 0.0355
0.10721 | 0.013 | 0.1144308 | 0.0125 | 0.1102772 | 0.0105 | 0.1132661 | 0.011 | 0.1135386 | 0.0145 | 0.1129929 | 0.015 | 0.1089567 | 0.0135 | 0.1426555 | 0.024 | 0.1037018 | 0.016 | 0.116165 | 0.0245 | 0.10487 | 0.034 | 0.1058079 | 0.0355 | 0.09968234 | 0.0295 | 0.1413445 | 0.0365
0.1086356 | 0.014 | 0.1158704 | 0.013 | 0.1134529 | 0.0105 | 0.1170684 | 0.0115 | 0.1205279 | 0.0145 | 0.1191388 | 0.0155 | 0.1120089 | 0.0135 | 0.147587 | 0.0245 | 0.106457 | 0.0165 | 0.1194575 | 0.0255 | 0.106257 | 0.035 | 0.1088154 | 0.0365 | 0.1017953 | 0.0305 | 0.1458991 | 0.038
0.1120083 | 0.014 | 0.1194148 | 0.0135 | 0.116969 | 0.0115 | 0.1189801 | 0.012 | 0.1243979 | 0.0155 | 0.1207486 | 0.016 | 0.1141721 | 0.014 | 0.1566206 | 0.025 | 0.1100679 | 0.017 | 0.1185244 | 0.026 | 0.1099101 | 0.0365 | 0.1138656 | 0.038 | 0.1042754 | 0.0315 | 0.151585 | 0.039
0.116832 | 0.0145 | 0.1299513 | 0.0135 | 0.1216929 | 0.0115 | 0.1250373 | 0.0125 | 0.1272012 | 0.0155 | 0.1259785 | 0.0165 | 0.1193187 | 0.0145 | 0.152416 | 0.0255 | 0.1148505 | 0.0175 | 0.1260191 | 0.0265 | 0.1168945 | 0.0375 | 0.1164412 | 0.039 | 0.1099452 | 0.0325 | 0.1565789 | 0.04
0.1179466 | 0.015 | 0.1341904 | 0.014 | 0.1255493 | 0.0115 | 0.128419 | 0.0125 | 0.1344911 | 0.0155 | 0.129086 | 0.017 | 0.1220623 | 0.015 | 0.1614051 | 0.026 | 0.1185122 | 0.018 | 0.1310037 | 0.027 | 0.1172278 | 0.0385 | 0.1206751 | 0.04 | 0.1139263 | 0.033 | 0.1594477 | 0.041
0.1231599 | 0.0155 | 0.1378243 | 0.0145 | 0.1287666 | 0.012 | 0.1299652 | 0.013 | 0.133873 | 0.016 | 0.1316323 | 0.017 | 0.1260581 | 0.015 | 0.1627026 | 0.0265 | 0.1243913 | 0.019 | 0.1338301 | 0.028 | 0.1283 | 0.04 | 0.1241513 | 0.041 | 0.118077 | 0.034 | 0.1645216 | 0.042
0.1269708 | 0.0155 | 0.1415076 | 0.0145 | 0.1307615 | 0.0125 | 0.135973 | 0.0135 | 0.1396167 | 0.0165 | 0.1377794 | 0.0175 | 0.132077 | 0.0155 | 0.1658733 | 0.0275 | 0.1288129 | 0.0195 | 0.133265 | 0.0285 | 0.1263711 | 0.041 | 0.1294455 | 0.0415 | 0.1219539 | 0.035 | 0.1713252 | 0.0425
0.1329708 | 0.016 | 0.1460692 | 0.015 | 0.1344447 | 0.013 | 0.1419821 | 0.0135 | 0.1428495 | 0.0165 | 0.141566 | 0.0175 | 0.1340671 | 0.0155 | 0.1726969 | 0.0275 | 0.130414 | 0.02 | 0.140068 | 0.029 | 0.1311383 | 0.042 | 0.1312662 | 0.0425 | 0.1253436 | 0.036 | 0.1765388 | 0.044
0.1340979 | 0.0165 | 0.1507093 | 0.015 | 0.1382266 | 0.013 | 0.1439722 | 0.014 | 0.1519953 | 0.0175 | 0.1447445 | 0.018 | 0.1397413 | 0.016 | 0.1751368 | 0.0285 | 0.1363073 | 0.0205 | 0.1441862 | 0.03 | 0.1415712 | 0.0425 | 0.1359542 | 0.044 | 0.1287728 | 0.037 | 0.1794644 | 0.045
0.1399639 | 0.017 | 0.1535283 | 0.0155 | 0.1399458 | 0.0135 | 0.1460533 | 0.0145 | 0.1520867 | 0.0175 | 0.1493406 | 0.0185 | 0.1421223 | 0.0165 | 0.181927 | 0.029 | 0.1376489 | 0.021 | 0.1470964 | 0.0305 | 0.1426643 | 0.044 | 0.1396353 | 0.045 | 0.1321212 | 0.038 | 0.1830025 | 0.046
0.1431597 | 0.017 | 0.1587363 | 0.016 | 0.145554 | 0.0135 | 0.1504187 | 0.0145 | 0.1571762 | 0.018 | 0.1538092 | 0.019 | 0.1430845 | 0.017 | 0.1817902 | 0.0295 | 0.1448827 | 0.0215 | 0.1493545 | 0.031 | 0.1443236 | 0.045 | 0.1407179 | 0.046 | 0.1333737 | 0.039 | 0.1899205 | 0.047
0.1490749 | 0.0175 | 0.1622334 | 0.016 | 0.1503942 | 0.014 | 0.1565682 | 0.015 | 0.161855 | 0.018 | 0.1573195 | 0.019 | 0.1507289 | 0.0175 | 0.1867544 | 0.03 | 0.1467157 | 0.022 | 0.1539946 | 0.0315 | 0.152216 | 0.046 | 0.1461267 | 0.047 | 0.1372507 | 0.0395 | 0.1911881 | 0.048
0.1520757 | 0.0175 | 0.1651676 | 0.0165 | 0.1545554 | 0.014 | 0.1582407 | 0.015 | 0.1663378 | 0.018 | 0.1606061 | 0.0195 | 0.1555396 | 0.018 | 0.1955097 | 0.0305 | 0.1519716 | 0.0225 | 0.1584221 | 0.0325 | 0.1542147 | 0.047 | 0.1520106 | 0.048 | 0.1418575 | 0.0405 | 0.193663 | 0.049
0.154287 | 0.018 | 0.1715436 | 0.0165 | 0.1583748 | 0.0145 | 0.162263 | 0.0155 | 0.1652853 | 0.0185 | 0.1614777 | 0.02 | 0.1557938 | 0.0185 | 0.1932439 | 0.0315 | 0.1548435 | 0.023 | 0.1603406 | 0.033 | 0.1678309 | 0.0485 | 0.1561952 | 0.0495 | 0.148136 | 0.041 | 0.198323 | 0.05
0.1600662 | 0.018 | 0.1747197 | 0.0165 | 0.1654156 | 0.015 | 0.1686446 | 0.016 | 0.1712021 | 0.0185 | 0.1687945 | 0.0205 | 0.1626488 | 0.019 | 0.1995695 | 0.0315 | 0.1606632 | 0.024 | 0.1619644 | 0.0335 | 0.1670603 | 0.049 | 0.1567965 | 0.0505 | 0.1498003 | 0.0425 | 0.2033329 | 0.051
0.1608447 | 0.018 | 0.1773436 | 0.017 | 0.1665494 | 0.015 | 0.1731221 | 0.016 | 0.172698 | 0.019 | 0.1687053 | 0.0205 | 0.1704333 | 0.019 | 0.2078201 | 0.0325 | 0.1644187 | 0.0245 | 0.1666382 | 0.034 | 0.1692386 | 0.05 | 0.1643858 | 0.052 | 0.1539827 | 0.043 | 0.2069097 | 0.052
0.1653773 | 0.019 | 0.1845562 | 0.0175 | 0.1726507 | 0.0155 | 0.1754864 | 0.0165 | 0.1776756 | 0.0195 | 0.1731511 | 0.021 | 0.1701337 | 0.0195 | 0.2062555 | 0.033 | 0.169475 | 0.025 | 0.1718492 | 0.0345 | 0.1769625 | 0.0515 | 0.1674117 | 0.053 | 0.1591414 | 0.044 | 0.2105048 | 0.053
0.1730805 | 0.0195 | 0.1884417 | 0.018 | 0.1763977 | 0.0155 | 0.1809414 | 0.017 | 0.1795826 | 0.02 | 0.1755405 | 0.0215 | 0.1742554 | 0.02 | 0.2123152 | 0.0335 | 0.1743028 | 0.0255 | 0.1738473 | 0.035 | 0.172367 | 0.0525 | 0.1733236 | 0.054 | 0.1629195 | 0.0445 | 0.2170027 | 0.054
0.1765843 | 0.0195 | 0.1890741 | 0.018 | 0.1790186 | 0.016 | 0.1810009 | 0.0175 | 0.1832016 | 0.02 | 0.1814104 | 0.022 | 0.182625 | 0.0205 | 0.2166154 | 0.034 | 0.1773077 | 0.026 | 0.1749319 | 0.0355 | 0.17939 | 0.0535 | 0.1778895 | 0.0555 | 0.1649134 | 0.0455 | 0.2177692 | 0.055
0.1772334 | 0.02 | 0.1939539 | 0.0185 | 0.1828785 | 0.016 | 0.1898743 | 0.0175 | 0.1866224 | 0.0205 | 0.1852926 | 0.022 | 0.1850336 | 0.0205 | 0.2251387 | 0.0345 | 0.1821636 | 0.0265 | 0.1801329 | 0.0365 | 0.1806623 | 0.0545 | 0.1808858 | 0.0565 | 0.1695584 | 0.0465 | 0.2232392 | 0.0555
0.1815365 | 0.02 | 0.1983073 | 0.0185 | 0.1859277 | 0.016 | 0.1947535 | 0.0175 | 0.1956589 | 0.021 | 0.1866711 | 0.0225 | 0.1875282 | 0.0215 | 0.226922 | 0.0355 | 0.1839724 | 0.027 | 0.1844982 | 0.037 | 0.1844827 | 0.0555 | 0.1828559 | 0.058 | 0.1711464 | 0.0475 | 0.226924 | 0.0565
0.178078 | 0.0205 | 0.2025407 | 0.019 | 0.1914928 | 0.0165 | 0.1974702 | 0.0175 | 0.2018083 | 0.021 | 0.190994 | 0.023 | 0.193953 | 0.022 | 0.2370025 | 0.036 | 0.1879438 | 0.0275 | 0.1880004 | 0.037 | 0.1909486 | 0.0565 | 0.1891554 | 0.059 | 0.1745793 | 0.048 | 0.2301135 | 0.0575
0.192899 | 0.021 | 0.2096115 | 0.019 | 0.1959062 | 0.0165 | 0.2012367 | 0.018 | 0.2056348 | 0.0215 | 0.1932248 | 0.0235 | 0.19811 | 0.022 | 0.2374203 | 0.0365 | 0.1903706 | 0.028 | 0.18944 | 0.038 | 0.1937559 | 0.057 | 0.1935429 | 0.0605 | 0.1800472 | 0.0485 | 0.2364996 | 0.0585
0.1962499 | 0.0215 | 0.2119442 | 0.0195 | 0.1994066 | 0.017 | 0.2072136 | 0.0185 | 0.2075529 | 0.022 | 0.1973736 | 0.0235 | 0.1986109 | 0.0225 | 0.2443677 | 0.037 | 0.1941194 | 0.0285 | 0.1931174 | 0.0385 | 0.1888551 | 0.0585 | 0.1981292 | 0.061 | 0.1815918 | 0.0495 | 0.2387437 | 0.0595
0.1970793 | 0.0215 | 0.2097973 | 0.02 | 0.2046276 | 0.0175 | 0.2112484 | 0.019 | 0.2151479 | 0.022 | 0.201312 | 0.024 | 0.2053433 | 0.023 | 0.2505695 | 0.038 | 0.1974156 | 0.029 | 0.1986002 | 0.039 | 0.1970267 | 0.059 | 0.2023679 | 0.0625 | 0.1863379 | 0.051 | 0.2430477 | 0.0605
0.1967028 | 0.022 | 0.2202225 | 0.02 | 0.2101034 | 0.018 | 0.2171408 | 0.019 | 0.2159598 | 0.0225 | 0.2072518 | 0.0245 | 0.2130701 | 0.0235 | 0.243322 | 0.0385 | 0.2030578 | 0.0295 | 0.2001359 | 0.0395 | 0.198592 | 0.06 | 0.2065567 | 0.0635 | 0.1900295 | 0.0515 | 0.2497811 | 0.0615
0.2057627 | 0.022 | 0.2260517 | 0.0205 | 0.2115915 | 0.018 | 0.2172829 | 0.0195 | 0.2208212 | 0.0225 | 0.2121346 | 0.025 | 0.2151159 | 0.0235 | 0.2571694 | 0.039 | 0.2094048 | 0.03 | 0.2049713 | 0.04 | 0.1942952 | 0.061 | 0.2100729 | 0.0645 | 0.1962437 | 0.0525 | 0.2518917 | 0.0625
0.2007297 | 0.0225 | 0.2209653 | 0.021 | 0.2159854 | 0.0185 | 0.2236389 | 0.0195 | 0.2257513 | 0.023 | 0.2146113 | 0.0255 | 0.2205751 | 0.024 | 0.258495 | 0.0395 | 0.2107099 | 0.0305 | 0.2073636 | 0.041 | 0.2076779 | 0.0625 | 0.2141581 | 0.0655 | 0.198927 | 0.0535 | 0.2579001 | 0.063
0.2118892 | 0.023 | 0.2241082 | 0.0215 | 0.2204252 | 0.0185 | 0.2272111 | 0.02 | 0.2317933 | 0.0235 | 0.2209775 | 0.0255 | 0.2238497 | 0.0245 | 0.2653622 | 0.04 | 0.214465 | 0.031 | 0.2142529 | 0.041 | 0.2097032 | 0.063 | 0.2199111 | 0.066 | 0.2013272 | 0.0545 | 0.2612955 | 0.064
0.2149721 | 0.023 | 0.2274205 | 0.021 | 0.2236336 | 0.019 | 0.2324432 | 0.0205 | 0.2303442 | 0.024 | 0.2221982 | 0.026 | 0.2279175 | 0.025 | 0.2653693 | 0.0405 | 0.2206992 | 0.031 | 0.2149236 | 0.0415 | 0.2091775 | 0.064 | 0.2239204 | 0.0675 | 0.209477 | 0.055 | 0.2656628 | 0.065
0.2193943 | 0.0235 | 0.2341853 | 0.0215 | 0.2294629 | 0.019 | 0.2363798 | 0.0205 | 0.2378449 | 0.024 | 0.2225616 | 0.0265 | 0.2337776 | 0.025 | 0.277401 | 0.041 | 0.2236616 | 0.0315 | 0.2188167 | 0.0425 | 0.2113161 | 0.065 | 0.2256265 | 0.0685 | 0.2146741 | 0.056 | 0.2667714 | 0.066
0.216479 | 0.024 | 0.2383411 | 0.022 | 0.2300051 | 0.0195 | 0.2411393 | 0.021 | 0.2436279 | 0.0245 | 0.2280157 | 0.0265 | 0.2357762 | 0.0255 | 0.2749975 | 0.0415 | 0.2282306 | 0.032 | 0.2229499 | 0.0425 | 0.2200082 | 0.066 | 0.2334635 | 0.0695 | 0.216728 | 0.057 | 0.2745483 | 0.067
0.2264787 | 0.024 | 0.2461629 | 0.0225 | 0.2329733 | 0.02 | 0.249404 | 0.0215 | 0.2451178 | 0.0245 | 0.2323619 | 0.0275 | 0.2398227 | 0.026 | 0.280158 | 0.042 | 0.2320146 | 0.033 | 0.2279022 | 0.043 | 0.2236731 | 0.067 | 0.2379817 | 0.071 | 0.2193828 | 0.058 | 0.2738755 | 0.0675
0.2305354 | 0.0245 | 0.2446776 | 0.0225 | 0.2384983 | 0.02 | 0.2504942 | 0.0215 | 0.2526218 | 0.025 | 0.2373793 | 0.0275 | 0.2437791 | 0.0265 | 0.2845414 | 0.0425 | 0.2374435 | 0.033 | 0.2291961 | 0.043 | 0.2200613 | 0.067 | 0.24134 | 0.072 | 0.2233793 | 0.059 | 0.2806206 | 0.068
0.2349184 | 0.0245 | 0.2593871 | 0.023 | 0.2432421 | 0.02 | 0.2530323 | 0.022 | 0.2548114 | 0.0255 | 0.2416259 | 0.028 | 0.2482746 | 0.0265 | 0.2850447 | 0.043 | 0.2390135 | 0.0335 | 0.2313771 | 0.0435 | 0.2273069 | 0.068 | 0.2432525 | 0.073 | 0.2295247 | 0.06 | 0.2864484 | 0.069
0.2292916 | 0.025 | 0.2534563 | 0.023 | 0.2469319 | 0.021 | 0.2600115 | 0.022 | 0.2612302 | 0.0255 | 0.246494 | 0.0285 | 0.2498559 | 0.0275 | 0.2873428 | 0.044 | 0.2431378 | 0.034 | 0.2355066 | 0.0445 | 0.2411978 | 0.0695 | 0.2489639 | 0.074 | 0.2339273 | 0.061 | 0.288765 | 0.07
0.2421066 | 0.025 | 0.2569257 | 0.0235 | 0.2481036 | 0.021 | 0.2623447 | 0.0225 | 0.2634149 | 0.026 | 0.2495298 | 0.0285 | 0.2547262 | 0.0275 | 0.2974782 | 0.044 | 0.2496315 | 0.0345 | 0.2410641 | 0.045 | 0.2334761 | 0.07 | 0.2538392 | 0.075 | 0.2375668 | 0.0615 | 0.2959045 | 0.0705
0.2452485 | 0.0255 | 0.2622047 | 0.024 | 0.2552141 | 0.021 | 0.265852 | 0.023 | 0.2689687 | 0.026 | 0.2543851 | 0.029 | 0.2603843 | 0.028 | 0.3001175 | 0.0445 | 0.2502887 | 0.035 | 0.2431997 | 0.045 | 0.2388394 | 0.071 | 0.2559731 | 0.076 | 0.239871 | 0.0625 | 0.2967275 | 0.0715
0.2480066 | 0.0255 | 0.2659083 | 0.024 | 0.2587302 | 0.0215 | 0.2712694 | 0.0235 | 0.2727535 | 0.0265 | 0.2562595 | 0.0295 | 0.2635675 | 0.028 | 0.3091511 | 0.045 | 0.2555176 | 0.0355 | 0.2464414 | 0.046 | 0.2451075 | 0.072 | 0.258775 | 0.0775 | 0.2443017 | 0.064 | 0.3020142 | 0.0725
0.2427607 | 0.026 | 0.2680092 | 0.0245 | 0.2628672 | 0.022 | 0.2734486 | 0.0235 | 0.2757991 | 0.027 | 0.2615677 | 0.03 | 0.2658767 | 0.0285 | 0.3085442 | 0.046 | 0.2580999 | 0.036 | 0.2501756 | 0.0465 | 0.2537111 | 0.0725 | 0.2645588 | 0.078 | 0.2500967 | 0.0645 | 0.3094361 | 0.073
0.2518482 | 0.026 | 0.2746172 | 0.0245 | 0.2686814 | 0.022 | 0.2772587 | 0.0235 | 0.2803166 | 0.027 | 0.2644437 | 0.03 | 0.2703286 | 0.029 | 0.3117526 | 0.0465 | 0.2646784 | 0.036 | 0.254508 | 0.047 | 0.2475337 | 0.0735 | 0.2661306 | 0.079 | 0.2543303 | 0.065 | 0.3110314 | 0.0745
0.2558451 | 0.0265 | 0.2765858 | 0.025 | 0.2696434 | 0.0225 | 0.2828519 | 0.024 | 0.2845504 | 0.028 | 0.2694502 | 0.0305 | 0.2766095 | 0.029 | 0.3160197 | 0.047 | 0.2665978 | 0.037 | 0.2600351 | 0.0475 | 0.266657 | 0.0745 | 0.2722204 | 0.08 | 0.2567179 | 0.066 | 0.3147066 | 0.075
0.2545787 | 0.0265 | 0.2832797 | 0.025 | 0.2755877 | 0.0225 | 0.2846336 | 0.0245 | 0.2894122 | 0.028 | 0.27185 | 0.031 | 0.2798622 | 0.03 | 0.3208298 | 0.0475 | 0.2718294 | 0.0375 | 0.2613259 | 0.048 | 0.2634746 | 0.0755 | 0.2761319 | 0.081 | 0.2636691 | 0.0665 | 0.3203816 | 0.076
0.2556711 | 0.027 | 0.2847442 | 0.0255 | 0.2753785 | 0.023 | 0.2895408 | 0.0245 | 0.2963498 | 0.028 | 0.278508 | 0.0315 | 0.282636 | 0.03 | 0.3237816 | 0.048 | 0.2742156 | 0.0375 | 0.26504 | 0.0485 | 0.284251 | 0.076 | 0.2795193 | 0.082 | 0.2679558 | 0.0675 | 0.3215283 | 0.077
0.2613827 | 0.0275 | 0.2889578 | 0.0255 | 0.283061 | 0.023 | 0.2941542 | 0.0245 | 0.3003709 | 0.0285 | 0.282025 | 0.032 | 0.287717 | 0.03 | 0.3316943 | 0.0485 | 0.278732 | 0.038 | 0.2686766 | 0.049 | 0.2737265 | 0.077 | 0.2815317 | 0.083 | 0.269589 | 0.0685 | 0.3278261 | 0.078
0.2707928 | 0.0275 | 0.293716 | 0.026 | 0.2843773 | 0.0235 | 0.2967098 | 0.0255 | 0.3025929 | 0.029 | 0.2874739 | 0.032 | 0.2901253 | 0.0305 | 0.3364976 | 0.049 | 0.2830302 | 0.0385 | 0.2722662 | 0.0495 | 0.2846167 | 0.0785 | 0.2854688 | 0.084 | 0.2756883 | 0.069 | 0.3346501 | 0.0785
0.2772096 | 0.028 | 0.2982609 | 0.026 | 0.2903368 | 0.0235 | 0.3000627 | 0.025 | 0.3089845 | 0.0295 | 0.289065 | 0.0325 | 0.2946937 | 0.031 | 0.3382454 | 0.0495 | 0.2876332 | 0.039 | 0.2776587 | 0.05 | 0.2837645 | 0.0795 | 0.2907423 | 0.085 | 0.2767241 | 0.07 | 0.3383011 | 0.079
0.2716209 | 0.028 | 0.300955 | 0.026 | 0.2931928 | 0.0235 | 0.3053958 | 0.0255 | 0.3097466 | 0.0295 | 0.2948287 | 0.033 | 0.3022687 | 0.0315 | 0.3362723 | 0.0495 | 0.2920548 | 0.039 | 0.2814534 | 0.0505 | 0.2909653 | 0.08 | 0.2948856 | 0.086 | 0.2853292 | 0.071 | 0.3383401 | 0.0805
0.2768807 | 0.0285 | 0.3043867 | 0.0265 | 0.2969898 | 0.024 | 0.3102191 | 0.0255 | 0.3169639 | 0.03 | 0.2985095 | 0.0335 | 0.3065561 | 0.0315 | 0.3467467 | 0.0505 | 0.294676 | 0.0395 | 0.2840207 | 0.051 | 0.2908337 | 0.081 | 0.2958112 | 0.0875 | 0.2860294 | 0.072 | 0.3445833 | 0.081
0.2799868 | 0.0285 | 0.3094405 | 0.027 | 0.3026443 | 0.024 | 0.3134577 | 0.026 | 0.3227062 | 0.03 | 0.3001955 | 0.0335 | 0.3068773 | 0.032 | 0.354021 | 0.0515 | 0.30008 | 0.04 | 0.2877616 | 0.0515 | 0.2975519 | 0.082 | 0.3022576 | 0.0885 | 0.2923348 | 0.073 | 0.3491943 | 0.082
0.292007 | 0.029 | 0.3096802 | 0.027 | 0.3049028 | 0.0245 | 0.3179331 | 0.0265 | 0.3231802 | 0.0305 | 0.3086523 | 0.034 | 0.313581 | 0.032 | 0.3559898 | 0.0515 | 0.3043993 | 0.0405 | 0.2915915 | 0.052 | 0.298138 | 0.083 | 0.3043902 | 0.0895 | 0.297592 | 0.0735 | 0.3541019 | 0.083
0.2874006 | 0.029 | 0.3160415 | 0.0275 | 0.3089767 | 0.0245 | 0.3213755 | 0.0265 | 0.330454 | 0.0305 | 0.3105035 | 0.0345 | 0.3179679 | 0.0325 | 0.3564364 | 0.052 | 0.308082 | 0.0405 | 0.2956944 | 0.0525 | 0.3053981 | 0.084 | 0.3076467 | 0.0905 | 0.3028325 | 0.0745 | 0.3577939 | 0.084
0.2898676 | 0.03 | 0.3203383 | 0.028 | 0.3124202 | 0.025 | 0.3240021 | 0.027 | 0.3340989 | 0.031 | 0.3167059 | 0.035 | 0.3203009 | 0.033 | 0.3635252 | 0.0525 | 0.3140346 | 0.041 | 0.298865 | 0.053 | 0.3073653 | 0.085 | 0.3139979 | 0.0905 | 0.3057177 | 0.0755 | 0.3644609 | 0.085
0.2959477 | 0.03 | 0.3217379 | 0.028 | 0.3178698 | 0.0255 | 0.3279494 | 0.027 | 0.3379673 | 0.031 | 0.3197973 | 0.0355 | 0.3256095 | 0.033 | 0.3669897 | 0.0535 | 0.3196156 | 0.0415 | 0.3023244 | 0.054 | 0.3124018 | 0.086 | 0.3201017 | 0.092 | 0.3108194 | 0.076 | 0.3709115 | 0.086
0.3047344 | 0.0305 | 0.3248738 | 0.028 | 0.3204421 | 0.0255 | 0.3323799 | 0.0275 | 0.3419733 | 0.0315 | 0.3198739 | 0.0355 | 0.3308603 | 0.0335 | 0.3771532 | 0.0535 | 0.3204548 | 0.0415 | 0.3073913 | 0.054 | 0.322862 | 0.087 | 0.3213298 | 0.0925 | 0.31299 | 0.077 | 0.3738956 | 0.087
0.3008108 | 0.0305 | 0.3300568 | 0.028 | 0.3248405 | 0.0255 | 0.3366122 | 0.0275 | 0.3429859 | 0.0315 | 0.3261593 | 0.036 | 0.3326767 | 0.034 | 0.37911 | 0.0545 | 0.3249582 | 0.0425 | 0.313088 | 0.0545 | 0.3221665 | 0.088 | 0.3234957 | 0.0935 | 0.3161203 | 0.0775 | 0.3787845 | 0.0875
0.3065653 | 0.0305 | 0.3357205 | 0.029 | 0.3284322 | 0.026 | 0.3430266 | 0.028 | 0.3512976 | 0.032 | 0.3332909 | 0.0365 | 0.3329765 | 0.0345 | 0.380248 | 0.0545 | 0.3317258 | 0.043 | 0.3162715 | 0.0555 | 0.3249135 | 0.089 | 0.3286336 | 0.0945 | 0.3185728 | 0.078 | 0.378953 | 0.0885
0.3116111 | 0.031 | 0.3429815 | 0.029 | 0.3315981 | 0.026 | 0.3461552 | 0.028 | 0.3517179 | 0.0325 | 0.3372093 | 0.037 | 0.3383852 | 0.0345 | 0.3859056 | 0.0555 | 0.3318731 | 0.043 | 0.3182672 | 0.056 | 0.3252051 | 0.09 | 0.3340381 | 0.096 | 0.3223956 | 0.079 | 0.388222 | 0.0895
0.317037 | 0.031 | 0.3441778 | 0.029 | 0.3351536 | 0.026 | 0.349054 | 0.0285 | 0.357867 | 0.0325 | 0.3396766 | 0.0375 | 0.3455722 | 0.035 | 0.388461 | 0.056 | 0.3373894 | 0.044 | 0.3218761 | 0.056 | 0.3296005 | 0.091 | 0.3390346 | 0.0965 | 0.3281358 | 0.08 | 0.3911052 | 0.0905
0.3181365 | 0.0315 | 0.3448069 | 0.0295 | 0.341222 | 0.0265 | 0.3550491 | 0.0285 | 0.3618793 | 0.033 | 0.3453633 | 0.0375 | 0.3503056 | 0.035 | 0.3939353 | 0.0565 | 0.3449755 | 0.044 | 0.3296537 | 0.057 | 0.3387982 | 0.0915 | 0.3381702 | 0.098 | 0.3314809 | 0.0805 | 0.3910251 | 0.091
0.3227516 | 0.032 | 0.3499832 | 0.0295 | 0.3444505 | 0.027 | 0.3572711 | 0.0285 | 0.3671331 | 0.033 | 0.349092 | 0.038 | 0.3518498 | 0.0355 | 0.3939303 | 0.057 | 0.3481863 | 0.0445 | 0.3308548 | 0.0575 | 0.3430056 | 0.0925 | 0.3428265 | 0.0985 | 0.3356617 | 0.0815 | 0.3990777 | 0.0915
0.328276 | 0.032 | 0.3544733 | 0.0295 | 0.3494778 | 0.027 | 0.3616011 | 0.029 | 0.3710249 | 0.033 | 0.3537909 | 0.0385 | 0.3530851 | 0.036 | 0.4007438 | 0.0575 | 0.3536569 | 0.045 | 0.3339049 | 0.058 | 0.340794 | 0.093 | 0.3500934 | 0.1 | 0.3415162 | 0.0825 | 0.404883 | 0.0925
0.3322206 | 0.0325 | 0.3597303 | 0.03 | 0.3551325 | 0.0275 | 0.3655726 | 0.029 | 0.3742195 | 0.0335 | 0.3585671 | 0.039 | 0.3631212 | 0.036 | 0.4037312 | 0.058 | 0.359513 | 0.0455 | 0.3375626 | 0.0585 | 0.3476099 | 0.094 | 0.3514655 | 0.1005 | 0.3441377 | 0.083 | 0.4077468 | 0.093
0.3355428 | 0.0325 | 0.3600715 | 0.0305 | 0.3553707 | 0.0275 | 0.3704951 | 0.0295 | 0.3769899 | 0.034 | 0.361781 | 0.039 | 0.3658791 | 0.0365 | 0.405453 | 0.0585 | 0.3637975 | 0.046 | 0.3419676 | 0.059 | 0.3516973 | 0.095 | 0.3556729 | 0.1015 | 0.3491428 | 0.0835 | 0.41187 | 0.094
0.3413989 | 0.033 | 0.3677768 | 0.0305 | 0.3579682 | 0.028 | 0.3758144 | 0.03 | 0.3825331 | 0.034 | 0.3659886 | 0.0395 | 0.3669333 | 0.037 | 0.4111334 | 0.059 | 0.3661438 | 0.0465 | 0.3427247 | 0.0595 | 0.3589859 | 0.096 | 0.3621764 | 0.1025 | 0.3537292 | 0.0845 | 0.4169383 | 0.095
0.3471627 | 0.033 | 0.3724851 | 0.0305 | 0.3635855 | 0.028 | 0.3805377 | 0.03 | 0.383671 | 0.034 | 0.3691621 | 0.04 | 0.373314 | 0.037 | 0.4169878 | 0.06 | 0.3701726 | 0.047 | 0.3477053 | 0.0595 | 0.3598901 | 0.097 | 0.360479 | 0.1035 | 0.3582964 | 0.0855 | 0.4189472 | 0.096
0.3489807 | 0.0335 | 0.3737509 | 0.031 | 0.3670557 | 0.028 | 0.3835301 | 0.0305 | 0.3896837 | 0.0345 | 0.3732815 | 0.04 | 0.3775242 | 0.0375 | 0.4173144 | 0.06 | 0.3747387 | 0.0475 | 0.352893 | 0.0605 | 0.3611481 | 0.0975 | 0.3664467 | 0.1045 | 0.361988 | 0.086 | 0.4248341 | 0.0965
0.3540143 | 0.0335 | 0.3777335 | 0.0315 | 0.3736394 | 0.0285 | 0.3870544 | 0.0305 | 0.3936463 | 0.035 | 0.3773168 | 0.0405 | 0.3824061 | 0.0375 | 0.4264671 | 0.061 | 0.3803523 | 0.048 | 0.3541165 | 0.0605 | 0.3668466 | 0.0985 | 0.3734461 | 0.1055 | 0.3651333 | 0.0865 | 0.4310663 | 0.0975
0.3564568 | 0.034 | 0.384736 | 0.0315 | 0.3784874 | 0.0285 | 0.3944823 | 0.031 | 0.4005567 | 0.035 | 0.3789336 | 0.041 | 0.3876567 | 0.0385 | 0.4252523 | 0.0615 | 0.3846182 | 0.048 | 0.3575471 | 0.061 | 0.3710387 | 0.0995 | 0.3757495 | 0.1065 | 0.369 | 0.0875 | 0.4374614 | 0.098
0.3609266 | 0.034 | 0.3920763 | 0.0315 | 0.3834665 | 0.029 | 0.3951149 | 0.031 | 0.4024818 | 0.035 | 0.3857079 | 0.041 | 0.3946245 | 0.0385 | 0.4320671 | 0.062 | 0.3883127 | 0.049 | 0.3614756 | 0.0615 | 0.3734195 | 0.1 | 0.3776381 | 0.1075 | 0.3729395 | 0.0885 | 0.4392676 | 0.0985
0.3626242 | 0.0345 | 0.4046812 | 0.032 | 0.3854451 | 0.029 | 0.4015941 | 0.0315 | 0.4045765 | 0.0355 | 0.3867534 | 0.0415 | 0.3955608 | 0.0385 | 0.4327201 | 0.0625 | 0.3897911 | 0.049 | 0.3669351 | 0.062 | 0.3782439 | 0.101 | 0.3864118 | 0.109 | 0.3754277 | 0.089 | 0.4421101 | 0.0995
0.3703836 | 0.035 | 0.3979673 | 0.032 | 0.3918495 | 0.0295 | 0.4065882 | 0.032 | 0.407577 | 0.036 | 0.3931819 | 0.042 | 0.3990609 | 0.0395 | 0.4427274 | 0.063 | 0.3963281 | 0.0495 | 0.3693175 | 0.0625 | 0.3729881 | 0.1015 | 0.3875962 | 0.1095 | 0.3793293 | 0.0895 | 0.4443451 | 0.1
0.3717088 | 0.035 | 0.402971 | 0.0325 | 0.395488 | 0.0295 | 0.4091534 | 0.032 | 0.4150904 | 0.036 | 0.3951458 | 0.042 | 0.4047765 | 0.0395 | 0.4435227 | 0.064 | 0.4030057 | 0.05 | 0.3711075 | 0.0625 | 0.3824994 | 0.1025 | 0.3952223 | 0.111 | 0.3868339 | 0.09 | 0.449807 | 0.101
0.3782197 | 0.035 | 0.4053389 | 0.0325 | 0.3981747 | 0.03 | 0.4150923 | 0.032 | 0.4187703 | 0.0365 | 0.3990415 | 0.042 | 0.4106876 | 0.04 | 0.4479286 | 0.0645 | 0.4054899 | 0.0505 | 0.3745933 | 0.063 | 0.3807413 | 0.103 | 0.4007823 | 0.112 | 0.3883881 | 0.0905 | 0.4562807 | 0.1015
0.3789219 | 0.0355 | 0.4088427 | 0.033 | 0.4028996 | 0.03 | 0.4194645 | 0.0325 | 0.4275927 | 0.037 | 0.4019756 | 0.042 | 0.411631 | 0.04 | 0.4508309 | 0.065 | 0.4086715 | 0.0505 | 0.3798557 | 0.0635 | 0.3866083 | 0.104 | 0.4028614 | 0.113 | 0.3937454 | 0.0915 | 0.4583554 | 0.1025
0.3842719 | 0.036 | 0.415962 | 0.0335 | 0.4081472 | 0.0305 | 0.4241931 | 0.033 | 0.4238666 | 0.037 | 0.4066272 | 0.0425 | 0.4182583 | 0.04 | 0.4555493 | 0.0655 | 0.4118852 | 0.051 | 0.3829095 | 0.064 | 0.3978041 | 0.1045 | 0.4040031 | 0.114 | 0.3955113 | 0.0925 | 0.4628714 | 0.103
0.3899222 | 0.036 | 0.4224019 | 0.0335 | 0.4135175 | 0.0305 | 0.4260791 | 0.033 | 0.4305258 | 0.037 | 0.4090469 | 0.043 | 0.4232362 | 0.0405 | 0.456576 | 0.0665 | 0.4183125 | 0.0515 | 0.3866274 | 0.0645 | 0.3952271 | 0.1055 | 0.4112339 | 0.115 | 0.4010635 | 0.093 | 0.4672608 | 0.104
0.3924373 | 0.0365 | 0.4198003 | 0.0335 | 0.4159412 | 0.031 | 0.4313621 | 0.033 | 0.4320909 | 0.037 | 0.4136542 | 0.043 | 0.4293621 | 0.0405 | 0.4671618 | 0.0665 | 0.4215929 | 0.052 | 0.3878116 | 0.065 | 0.401331 | 0.1065 | 0.4146977 | 0.1155 | 0.4048188 | 0.094 | 0.4683254 | 0.1045
0.3966397 | 0.0365 | 0.4254123 | 0.0345 | 0.4207244 | 0.0315 | 0.437539 | 0.0335 | 0.4374003 | 0.038 | 0.4194492 | 0.0435 | 0.4324989 | 0.0415 | 0.4676849 | 0.0675 | 0.4265153 | 0.0525 | 0.3912403 | 0.0655 | 0.4046084 | 0.107 | 0.4190432 | 0.1165 | 0.4089505 | 0.0945 | 0.4769766 | 0.105
0.3994474 | 0.037 | 0.43404 | 0.034 | 0.4232625 | 0.0315 | 0.4400789 | 0.0335 | 0.4470629 | 0.0375 | 0.419289 | 0.044 | 0.4376205 | 0.0415 | 0.4715414 | 0.068 | 0.4297543 | 0.0525 | 0.3958376 | 0.066 | 0.407352 | 0.1075 | 0.42473 | 0.1175 | 0.4129236 | 0.0955 | 0.4810826 | 0.106
0.4030778 | 0.037 | 0.4414615 | 0.034 | 0.4279683 | 0.0315 | 0.4449447 | 0.034 | 0.4446285 | 0.038 | 0.4241356 | 0.0445 | 0.4418596 | 0.042 | 0.47729 | 0.0685 | 0.4338103 | 0.053 | 0.4012492 | 0.066 | 0.4124402 | 0.108 | 0.4304472 | 0.1185 | 0.4172345 | 0.0965 | 0.4843206 | 0.1065
0.4087027 | 0.037 | 0.4403838 | 0.0345 | 0.4342849 | 0.032 | 0.4524206 | 0.034 | 0.4520028 | 0.0385 | 0.4296304 | 0.0445 | 0.4446135 | 0.042 | 0.4834666 | 0.0695 | 0.4367305 | 0.0535 | 0.4021776 | 0.0665 | 0.4159614 | 0.1095 | 0.4353253 | 0.119 | 0.4203787 | 0.097 | 0.4867954 | 0.107
0.4109801 | 0.0375 | 0.4454008 | 0.0355 | 0.4378252 | 0.0325 | 0.4548886 | 0.0345 | 0.4589802 | 0.0385 | 0.4331224 | 0.045 | 0.4490299 | 0.043 | 0.4871205 | 0.07 | 0.4409722 | 0.0535 | 0.4063791 | 0.067 | 0.4183838 | 0.11 | 0.4384389 | 0.1205 | 0.4227969 | 0.0975 | 0.4908754 | 0.108
0.4142287 | 0.0375 | 0.455387 | 0.035 | 0.4403146 | 0.032 | 0.4596376 | 0.0345 | 0.4577132 | 0.039 | 0.4391076 | 0.0455 | 0.4556072 | 0.043 | 0.4919203 | 0.071 | 0.4448916 | 0.054 | 0.4102565 | 0.0675 | 0.4185493 | 0.1105 | 0.4436833 | 0.121 | 0.4276355 | 0.0985 | 0.4929558 | 0.1085
0.4163428 | 0.038 | 0.458664 | 0.0355 | 0.4451115 | 0.0325 | 0.4637157 | 0.035 | 0.466124 | 0.039 | 0.442744 | 0.046 | 0.4620212 | 0.0435 | 0.4956763 | 0.0715 | 0.4511451 | 0.0545 | 0.4150778 | 0.0675 | 0.4295485 | 0.1115 | 0.4508197 | 0.1215 | 0.4310668 | 0.099 | 0.5020606 | 0.1095
0.4200919 | 0.0385 | 0.4620321 | 0.0355 | 0.4512705 | 0.033 | 0.4685068 | 0.035 | 0.4709128 | 0.0395 | 0.4441953 | 0.046 | 0.464398 | 0.0435 | 0.4979844 | 0.072 | 0.4516261 | 0.055 | 0.4174893 | 0.068 | 0.4230456 | 0.1125 | 0.4530864 | 0.1225 | 0.4353473 | 0.1 | 0.507535 | 0.11
0.424275 | 0.0385 | 0.4654579 | 0.036 | 0.4517738 | 0.033 | 0.4717793 | 0.0355 | 0.4752802 | 0.0395 | 0.4495351 | 0.0465 | 0.4681001 | 0.044 | 0.4976191 | 0.073 | 0.4556665 | 0.0555 | 0.4199519 | 0.068 | 0.4295399 | 0.113 | 0.4551415 | 0.1235 | 0.4417253 | 0.101 | 0.5088321 | 0.111
0.4288628 | 0.0385 | 0.4755772 | 0.036 | 0.4570521 | 0.033 | 0.4786315 | 0.0355 | 0.4775677 | 0.04 | 0.4538305 | 0.047 | 0.4755205 | 0.044 | 0.5081482 | 0.0735 | 0.4622056 | 0.0555 | 0.4245662 | 0.0685 | 0.4344564 | 0.114 | 0.4587619 | 0.124 | 0.4473705 | 0.1015 | 0.5124267 | 0.1115
0.4346925 | 0.0385 | 0.4752953 | 0.0365 | 0.4623385 | 0.0335 | 0.4800027 | 0.0355 | 0.4847567 | 0.04 | 0.4588887 | 0.047 | 0.4786949 | 0.0445 | 0.5122543 | 0.074 | 0.4644116 | 0.056 | 0.4283758 | 0.069 | 0.4449564 | 0.1145 | 0.4635499 | 0.125 | 0.4480977 | 0.102 | 0.516477 | 0.112
0.4358509 | 0.039 | 0.4781443 | 0.0365 | 0.4644946 | 0.034 | 0.4825976 | 0.036 | 0.4938097 | 0.0405 | 0.4616458 | 0.0475 | 0.4790277 | 0.045 | 0.5224522 | 0.075 | 0.4696376 | 0.0565 | 0.431004 | 0.0695 | 0.4526635 | 0.1155 | 0.4697083 | 0.1255 | 0.4548014 | 0.103 | 0.5227115 | 0.113
0.4413558 | 0.0395 | 0.4856072 | 0.0365 | 0.4716166 | 0.0335 | 0.4904109 | 0.0365 | 0.4964136 | 0.0405 | 0.4617089 | 0.048 | 0.4841231 | 0.045 | 0.5250026 | 0.0755 | 0.4733667 | 0.0565 | 0.4347135 | 0.0695 | 0.4480634 | 0.116 | 0.4711844 | 0.1265 | 0.4620455 | 0.104 | 0.5261951 | 0.1135
0.4452376 | 0.0395 | 0.4895655 | 0.037 | 0.4726898 | 0.0345 | 0.4951991 | 0.0365 | 0.4987787 | 0.041 | 0.4664518 | 0.048 | 0.4885984 | 0.0455 | 0.5284336 | 0.0765 | 0.4782099 | 0.0565 | 0.4382244 | 0.0705 | 0.4517384 | 0.116 | 0.4750666 | 0.127 | 0.4647353 | 0.1045 | 0.531667 | 0.114
0.4504984 | 0.0395 | 0.4933373 | 0.0375 | 0.4766614 | 0.034 | 0.4964548 | 0.0365 | 0.5027834 | 0.0415 | 0.4719934 | 0.0485 | 0.4940521 | 0.046 | 0.5308107 | 0.0775 | 0.482797 | 0.057 | 0.4412658 | 0.071 | 0.461616 | 0.117 | 0.4812368 | 0.128 | 0.4668619 | 0.105 | 0.5335308 | 0.1145
0.4522771 | 0.04 | 0.4950631 | 0.0375 | 0.4803351 | 0.0345 | 0.4965379 | 0.0375 | 0.5081935 | 0.0415 | 0.476799 | 0.049 | 0.5005216 | 0.046 | 0.5351143 | 0.0775 | 0.4866295 | 0.0575 | 0.4455969 | 0.071 | 0.4632016 | 0.118 | 0.4848891 | 0.129 | 0.4714875 | 0.1065 | 0.5379022 | 0.1155
0.4596515 | 0.04 | 0.4967779 | 0.0375 | 0.4842082 | 0.035 | 0.5032732 | 0.037 | 0.5132313 | 0.042 | 0.4779083 | 0.0495 | 0.5038412 | 0.0465 | 0.5424747 | 0.0785 | 0.4898902 | 0.0575 | 0.4503432 | 0.0715 | 0.4637425 | 0.1185 | 0.4887565 | 0.1295 | 0.479099 | 0.1075 | 0.5437999 | 0.116
0.4611425 | 0.0405 | 0.4992117 | 0.038 | 0.488498 | 0.035 | 0.5075372 | 0.0375 | 0.5182602 | 0.0415 | 0.4846664 | 0.0495 | 0.5050134 | 0.0465 | 0.5420147 | 0.0795 | 0.4904717 | 0.0585 | 0.4525769 | 0.072 | 0.4720052 | 0.1195 | 0.4916982 | 0.13 | 0.4803157 | 0.1075 | 0.5483352 | 0.1165
0.4648037 | 0.0405 | 0.5099011 | 0.038 | 0.4906649 | 0.035 | 0.5118505 | 0.038 | 0.5222608 | 0.042 | 0.4839921 | 0.0495 | 0.5114185 | 0.047 | 0.5433506 | 0.08 | 0.496991 | 0.0585 | 0.4580532 | 0.0725 | 0.4790982 | 0.12 | 0.4975378 | 0.131 | 0.4871267 | 0.1085 | 0.5536591 | 0.117
0.4702936 | 0.041 | 0.5093636 | 0.038 | 0.4985084 | 0.035 | 0.5154692 | 0.038 | 0.5286351 | 0.0425 | 0.4897572 | 0.05 | 0.5120268 | 0.0475 | 0.5546372 | 0.0805 | 0.5013627 | 0.059 | 0.4591698 | 0.073 | 0.4796577 | 0.1205 | 0.5029659 | 0.1315 | 0.4904903 | 0.1095 | 0.5583321 | 0.1175
0.4707012 | 0.041 | 0.5123506 | 0.0385 | 0.5009921 | 0.0355 | 0.5199356 | 0.038 | 0.5330427 | 0.0425 | 0.4957279 | 0.0505 | 0.5177729 | 0.0475 | 0.5545928 | 0.0815 | 0.5068977 | 0.0595 | 0.4650257 | 0.073 | 0.4787138 | 0.1215 | 0.5065037 | 0.1325 | 0.4934458 | 0.11 | 0.563267 | 0.1185
0.4732482 | 0.0415 | 0.5228567 | 0.0385 | 0.5023037 | 0.036 | 0.5231732 | 0.038 | 0.5342276 | 0.0425 | 0.4996341 | 0.0505 | 0.5183683 | 0.0475 | 0.5558699 | 0.0825 | 0.511169 | 0.06 | 0.4698958 | 0.0735 | 0.4824049 | 0.1225 | 0.5125078 | 0.133 | 0.4994569 | 0.1105 | 0.5676136 | 0.119
0.4804149 | 0.0415 | 0.5314822 | 0.039 | 0.5054621 | 0.036 | 0.527063 | 0.0385 | 0.5412965 | 0.043 | 0.5054218 | 0.051 | 0.5213795 | 0.0485 | 0.5604938 | 0.083 | 0.5157997 | 0.0605 | 0.4720526 | 0.0745 | 0.4939624 | 0.123 | 0.5107008 | 0.1335 | 0.5055333 | 0.1115 | 0.5738449 | 0.1195
0.4809619 | 0.042 | 0.5294413 | 0.039 | 0.5128698 | 0.036 | 0.5313211 | 0.0385 | 0.5445352 | 0.043 | 0.5060329 | 0.0515 | 0.5296092 | 0.0485 | 0.5635148 | 0.0835 | 0.520733 | 0.0605 | 0.4771222 | 0.0745 | 0.4935235 | 0.124 | 0.5176047 | 0.1345 | 0.5071296 | 0.112 | 0.5795454 | 0.1205
0.4840447 | 0.0415 | 0.5283926 | 0.039 | 0.5143841 | 0.036 | 0.5331593 | 0.039 | 0.5501493 | 0.043 | 0.5093881 | 0.052 | 0.5301186 | 0.049 | 0.5661487 | 0.0845 | 0.5238303 | 0.061 | 0.480239 | 0.075 | 0.4977027 | 0.1245 | 0.5226569 | 0.1355 | 0.5107928 | 0.1125 | 0.5818801 | 0.121
0.4887854 | 0.042 | 0.5312954 | 0.0395 | 0.5207569 | 0.0365 | 0.5406588 | 0.039 | 0.5543104 | 0.0435 | 0.5136206 | 0.0525 | 0.5335848 | 0.049 | 0.5698095 | 0.085 | 0.5267757 | 0.0615 | 0.4839292 | 0.0755 | 0.5009739 | 0.1255 | 0.52738 | 0.1365 | 0.5161484 | 0.1135 | 0.5882954 | 0.1215
0.4962769 | 0.042 | 0.5426775 | 0.04 | 0.5234489 | 0.037 | 0.5426855 | 0.039 | 0.5567961 | 0.044 | 0.5214471 | 0.0525 | 0.5396169 | 0.0495 | 0.5762399 | 0.0855 | 0.5299137 | 0.0615 | 0.4870881 | 0.076 | 0.5052571 | 0.126 | 0.529613 | 0.137 | 0.5191459 | 0.114 | 0.5918432 | 0.1225
0.4966377 | 0.042 | 0.5536315 | 0.04 | 0.5272198 | 0.037 | 0.5453976 | 0.0395 | 0.5625409 | 0.0435 | 0.5235898 | 0.0535 | 0.5414772 | 0.0495 | 0.5756926 | 0.0865 | 0.534267 | 0.062 | 0.4920486 | 0.0765 | 0.5096521 | 0.1265 | 0.5347243 | 0.1375 | 0.5225656 | 0.1145 | 0.5979947 | 0.123
0.5038185 | 0.042 | 0.5426532 | 0.04 | 0.5304246 | 0.037 | 0.5511697 | 0.04 | 0.5642041 | 0.0445 | 0.5264787 | 0.0535 | 0.5420302 | 0.05 | 0.5842555 | 0.087 | 0.5412206 | 0.0625 | 0.4962679 | 0.077 | 0.5160507 | 0.1275 | 0.540118 | 0.138 | 0.5276632 | 0.115 | 0.6028814 | 0.124
0.5032875 | 0.0425 | 0.5491283 | 0.0405 | 0.5350944 | 0.037 | 0.5531806 | 0.04 | 0.5687006 | 0.0445 | 0.5325077 | 0.0535 | 0.5510852 | 0.0505 | 0.5846916 | 0.0875 | 0.5443101 | 0.063 | 0.4995358 | 0.0775 | 0.5118777 | 0.128 | 0.5429109 | 0.139 | 0.5288103 | 0.116 | 0.6063194 | 0.1245
0.5108612 | 0.043 | 0.5596282 | 0.0405 | 0.5381727 | 0.0375 | 0.5556527 | 0.04 | 0.5755877 | 0.0445 | 0.5342524 | 0.054 | 0.5506818 | 0.0505 | 0.5907853 | 0.088 | 0.5488325 | 0.063 | 0.5037126 | 0.0775 | 0.5265023 | 0.129 | 0.5435722 | 0.1395 | 0.5348357 | 0.1165 | 0.6087999 | 0.1255
0.5121468 | 0.043 | 0.5679512 | 0.041 | 0.5434099 | 0.0375 | 0.5612675 | 0.0405 | 0.581083 | 0.045 | 0.5410247 | 0.0545 | 0.5541097 | 0.0505 | 0.5959176 | 0.0885 | 0.5548225 | 0.064 | 0.5056113 | 0.0785 | 0.524981 | 0.13 | 0.549006 | 0.14 | 0.5379858 | 0.117 | 0.6186154 | 0.126
0.5175509 | 0.043 | 0.5599121 | 0.041 | 0.5469007 | 0.0375 | 0.5648165 | 0.0405 | 0.5861716 | 0.0455 | 0.5449851 | 0.055 | 0.5653597 | 0.051 | 0.5977784 | 0.0895 | 0.5590944 | 0.064 | 0.5120077 | 0.0785 | 0.5323148 | 0.1305 | 0.5586555 | 0.1405 | 0.5420327 | 0.1175 | 0.6164346 | 0.1265
0.5202708 | 0.0435 | 0.5606822 | 0.041 | 0.5517508 | 0.038 | 0.5687863 | 0.041 | 0.586651 | 0.045 | 0.5472312 | 0.0555 | 0.5674295 | 0.0515 | 0.6108228 | 0.09 | 0.5637669 | 0.0645 | 0.5165804 | 0.079 | 0.5376419 | 0.131 | 0.5577673 | 0.1415 | 0.5455411 | 0.1185 | 0.6281194 | 0.127
0.5381137 | 0.044 | 0.5695613 | 0.041 | 0.5542585 | 0.0385 | 0.5738678 | 0.041 | 0.5909952 | 0.0455 | 0.5516222 | 0.0555 | 0.5746694 | 0.0515 | 0.6075434 | 0.09 | 0.5647482 | 0.065 | 0.5199438 | 0.0795 | 0.5375629 | 0.132 | 0.5633563 | 0.142 | 0.5512916 | 0.119 | 0.6356269 | 0.1275
0.5274203 | 0.0435 | 0.5813823 | 0.041 | 0.5606069 | 0.0385 | 0.5792566 | 0.041 | 0.5965143 | 0.046 | 0.5549565 | 0.056 | 0.5739222 | 0.052 | 0.6124709 | 0.091 | 0.5707913 | 0.065 | 0.5242871 | 0.08 | 0.5376562 | 0.1325 | 0.5671079 | 0.1425 | 0.5560783 | 0.119 | 0.6368208 | 0.1285
0.5319882 | 0.0445 | 0.5779178 | 0.0415 | 0.5621523 | 0.039 | 0.582856 | 0.0415 | 0.5991595 | 0.046 | 0.5613636 | 0.056 | 0.5766434 | 0.052 | 0.6176268 | 0.0915 | 0.576647 | 0.065 | 0.5273732 | 0.0805 | 0.5503816 | 0.1335 | 0.573398 | 0.1435 | 0.5620876 | 0.12 | 0.6398947 | 0.1285
0.5376374 | 0.0445 | 0.5916485 | 0.0415 | 0.5669089 | 0.039 | 0.586098 | 0.0415 | 0.606399 | 0.046 | 0.5628818 | 0.0565 | 0.5894229 | 0.053 | 0.622084 | 0.0915 | 0.5790427 | 0.0655 | 0.5291469 | 0.081 | 0.5526767 | 0.134 | 0.5787576 | 0.144 | 0.5634534 | 0.1205 | 0.6442542 | 0.1295
0.5416058 | 0.0445 | 0.589169 | 0.042 | 0.5709147 | 0.039 | 0.5879344 | 0.042 | 0.6059183 | 0.0465 | 0.5671588 | 0.057 | 0.5930513 | 0.053 | 0.626199 | 0.0925 | 0.5821666 | 0.066 | 0.5336554 | 0.081 | 0.5605889 | 0.1345 | 0.5851504 | 0.145 | 0.5632092 | 0.121 | 0.6468298 | 0.13
0.5475853 | 0.045 | 0.5906642 | 0.042 | 0.5761121 | 0.0395 | 0.5941268 | 0.042 | 0.6122201 | 0.0465 | 0.5712184 | 0.0575 | 0.5949025 | 0.053 | 0.6281452 | 0.093 | 0.589798 | 0.066 | 0.536995 | 0.0815 | 0.5601674 | 0.1355 | 0.5879164 | 0.1455 | 0.5706076 | 0.1215 | 0.656292 | 0.1305
0.5552579 | 0.0455 | 0.5866805 | 0.0425 | 0.5777667 | 0.0395 | 0.596535 | 0.042 | 0.6142225 | 0.047 | 0.575522 | 0.0575 | 0.5960153 | 0.0535 | 0.6298117 | 0.094 | 0.59177 | 0.0665 | 0.538666 | 0.082 | 0.5649918 | 0.136 | 0.5892934 | 0.146 | 0.5744263 | 0.1225 | 0.6649181 | 0.131
0.5565025 | 0.0455 | 0.5974439 | 0.0425 | 0.5837626 | 0.0395 | 0.602462 | 0.0425 | 0.6196446 | 0.047 | 0.5826607 | 0.058 | 0.6026486 | 0.054 | 0.6344332 | 0.094 | 0.597917 | 0.067 | 0.5435877 | 0.082 | 0.5683037 | 0.1365 | 0.5958822 | 0.147 | 0.5777897 | 0.123 | 0.6650575 | 0.1315
0.5614164 | 0.0455 | 0.6126005 | 0.043 | 0.5887858 | 0.04 | 0.6046775 | 0.042 | 0.6246114 | 0.047 | 0.5855492 | 0.0585 | 0.605328 | 0.054 | 0.6332175 | 0.0945 | 0.6038908 | 0.0675 | 0.5453579 | 0.0825 | 0.5699169 | 0.1375 | 0.6014183 | 0.1475 | 0.5825677 | 0.1235 | 0.6710889 | 0.132
0.5696004 | 0.046 | 0.6176124 | 0.043 | 0.5932527 | 0.04 | 0.609299 | 0.042 | 0.6284137 | 0.0475 | 0.5859586 | 0.0585 | 0.6109519 | 0.0545 | 0.6455702 | 0.0955 | 0.6072279 | 0.068 | 0.5513877 | 0.083 | 0.5663665 | 0.138 | 0.6066633 | 0.1485 | 0.588777 | 0.124 | 0.6756915 | 0.1325
0.5688558 | 0.046 | 0.6158938 | 0.0435 | 0.5982763 | 0.0405 | 0.6158621 | 0.0425 | 0.631079 | 0.0475 | 0.5891202 | 0.0585 | 0.6139844 | 0.055 | 0.6475011 | 0.096 | 0.6123751 | 0.068 | 0.5541575 | 0.0835 | 0.5737141 | 0.1385 | 0.6098613 | 0.149 | 0.5917151 | 0.125 | 0.6821507 | 0.133
0.575898 | 0.046 | 0.618558 | 0.0435 | 0.5995498 | 0.0405 | 0.620016 | 0.0425 | 0.6337742 | 0.0475 | 0.5978917 | 0.059 | 0.6191434 | 0.055 | 0.6484007 | 0.0965 | 0.6149601 | 0.0685 | 0.5554737 | 0.084 | 0.5833125 | 0.139 | 0.6135528 | 0.1495 | 0.595495 | 0.1255 | 0.6850572 | 0.1335
0.5754003 | 0.0465 | 0.6292454 | 0.0435 | 0.6052875 | 0.0405 | 0.6237657 | 0.043 | 0.6392179 | 0.0485 | 0.5974311 | 0.0595 | 0.6231982 | 0.0555 | 0.6619349 | 0.0975 | 0.6181268 | 0.069 | 0.5633716 | 0.0845 | 0.5857751 | 0.1395 | 0.6198447 | 0.1505 | 0.601319 | 0.126 | 0.6888007 | 0.134
0.5814185 | 0.047 | 0.6260219 | 0.044 | 0.6096603 | 0.0405 | 0.6253664 | 0.043 | 0.6460379 | 0.048 | 0.6000356 | 0.06 | 0.6261737 | 0.0555 | 0.6625313 | 0.0975 | 0.6225031 | 0.069 | 0.5637329 | 0.0845 | 0.5835965 | 0.14 | 0.6227548 | 0.151 | 0.6001681 | 0.1265 | 0.6932128 | 0.1345
0.5846535 | 0.047 | 0.6230268 | 0.044 | 0.6163999 | 0.0405 | 0.6309966 | 0.0435 | 0.6474338 | 0.0485 | 0.6073968 | 0.06 | 0.625601 | 0.056 | 0.6703295 | 0.0985 | 0.6241894 | 0.0695 | 0.5678246 | 0.085 | 0.5890788 | 0.1405 | 0.6307798 | 0.152 | 0.6059727 | 0.1275 | 0.6958167 | 0.135
0.5975505 | 0.047 | 0.6391942 | 0.044 | 0.6188763 | 0.0405 | 0.6396018 | 0.0435 | 0.6517695 | 0.0485 | 0.6080514 | 0.0605 | 0.6345134 | 0.056 | 0.6736988 | 0.099 | 0.629839 | 0.07 | 0.570006 | 0.0855 | 0.598231 | 0.1405 | 0.6369464 | 0.1525 | 0.6061625 | 0.1275 | 0.6995722 | 0.1355
0.5898285 | 0.0475 | 0.6413839 | 0.0445 | 0.6224817 | 0.041 | 0.6409017 | 0.044 | 0.6559103 | 0.049 | 0.6126573 | 0.061 | 0.643543 | 0.0565 | 0.678797 | 0.0995 | 0.6342121 | 0.07 | 0.573163 | 0.0855 | 0.602335 | 0.141 | 0.6373489 | 0.153 | 0.6123768 | 0.1285 | 0.6973924 | 0.136
0.599615 | 0.048 | 0.6377179 | 0.045 | 0.6279423 | 0.041 | 0.6440959 | 0.044 | 0.6626122 | 0.049 | 0.6149821 | 0.061 | 0.6481884 | 0.057 | 0.6739969 | 0.1005 | 0.6395868 | 0.0705 | 0.5770617 | 0.086 | 0.6025586 | 0.142 | 0.642128 | 0.1535 | 0.6197365 | 0.129 | 0.7089282 | 0.1365
0.5964581 | 0.048 | 0.6504939 | 0.045 | 0.6316719 | 0.0415 | 0.6504875 | 0.0445 | 0.6614737 | 0.049 | 0.6166709 | 0.0615 | 0.6451169 | 0.0575 | 0.682571 | 0.1005 | 0.6438862 | 0.071 | 0.5813562 | 0.0865 | 0.6088118 | 0.1425 | 0.6488764 | 0.154 | 0.6217063 | 0.1295 | 0.7165132 | 0.137
0.6088336 | 0.048 | 0.6566581 | 0.045 | 0.6336319 | 0.0415 | 0.6519699 | 0.0445 | 0.668886 | 0.0495 | 0.6243162 | 0.0615 | 0.6516554 | 0.0575 | 0.6895789 | 0.1015 | 0.6470409 | 0.0715 | 0.5830608 | 0.0865 | 0.6125757 | 0.1425 | 0.6559417 | 0.1545 | 0.6263329 | 0.1295 | 0.7188588 | 0.1375
0.6050859 | 0.048 | 0.6585159 | 0.0455 | 0.6395973 | 0.0425 | 0.6558407 | 0.0445 | 0.6722802 | 0.0495 | 0.627163 | 0.062 | 0.6572529 | 0.058 | 0.6929075 | 0.102 | 0.6518452 | 0.0715 | 0.5882234 | 0.087 | 0.6085446 | 0.1435 | 0.6595155 | 0.1555 | 0.6314132 | 0.1305 | 0.7266903 | 0.138
0.6246391 | 0.0485 | 0.6606433 | 0.0455 | 0.6440519 | 0.042 | 0.662237 | 0.045 | 0.6755903 | 0.05 | 0.6299737 | 0.062 | 0.6638369 | 0.058 | 0.6992779 | 0.1025 | 0.6548562 | 0.072 | 0.5907367 | 0.0875 | 0.6151944 | 0.144 | 0.6638465 | 0.156 | 0.6341467 | 0.131 | 0.7265519 | 0.1385
0.6117818 | 0.0485 | 0.671796 | 0.0455 | 0.6496791 | 0.042 | 0.6686556 | 0.0455 | 0.686071 | 0.05 | 0.6339157 | 0.063 | 0.6660581 | 0.0585 | 0.7026554 | 0.1035 | 0.6581408 | 0.072 | 0.593302 | 0.088 | 0.6256583 | 0.1445 | 0.6682605 | 0.1565 | 0.6393659 | 0.1315 | 0.7344251 | 0.139
0.6206445 | 0.049 | 0.6722688 | 0.0455 | 0.6521922 | 0.0425 | 0.6717148 | 0.045 | 0.6855087 | 0.0505 | 0.63646 | 0.063 | 0.6711265 | 0.059 | 0.7045156 | 0.104 | 0.6614186 | 0.0725 | 0.5983055 | 0.088 | 0.6297971 | 0.145 | 0.673447 | 0.157 | 0.639487 | 0.132 | 0.7356397 | 0.1395
0.6320761 | 0.0495 | 0.6800844 | 0.0465 | 0.6558854 | 0.0425 | 0.6762971 | 0.0455 | 0.6883436 | 0.0505 | 0.6423729 | 0.0635 | 0.6739211 | 0.059 | 0.7078728 | 0.105 | 0.6674094 | 0.073 | 0.6010833 | 0.0885 | 0.634494 | 0.1455 | 0.6765311 | 0.158 | 0.647329 | 0.133 | 0.7466306 | 0.14
0.6338764 | 0.0495 | 0.6787362 | 0.0465 | 0.6595371 | 0.043 | 0.6804752 | 0.046 | 0.6908703 | 0.051 | 0.6444207 | 0.0635 | 0.6789212 | 0.06 | 0.7081436 | 0.105 | 0.6702488 | 0.073 | 0.6066591 | 0.0895 | 0.6370204 | 0.1465 | 0.6816942 | 0.158 | 0.6506673 | 0.1335 | 0.7543466 | 0.1405
0.6286958 | 0.0495 | 0.6769274 | 0.0465 | 0.6630841 | 0.043 | 0.6866409 | 0.046 | 0.6990887 | 0.051 | 0.6494602 | 0.064 | 0.6799253 | 0.0595 | 0.7164409 | 0.106 | 0.6759275 | 0.0735 | 0.6118702 | 0.0895 | 0.6361942 | 0.147 | 0.6892831 | 0.1585 | 0.6556437 | 0.1335 | 0.7536659 | 0.1405
0.6331721 | 0.05 | 0.6872702 | 0.047 | 0.6665777 | 0.043 | 0.6909761 | 0.046 | 0.7007415 | 0.051 | 0.6537692 | 0.0645 | 0.6890568 | 0.0605 | 0.7202179 | 0.1065 | 0.6793436 | 0.074 | 0.6127242 | 0.09 | 0.6429163 | 0.1475 | 0.6945424 | 0.159 | 0.6637702 | 0.1345 | 0.7601502 | 0.141
0.6392553 | 0.05 | 0.693528 | 0.047 | 0.6715113 | 0.0435 | 0.6945079 | 0.0465 | 0.7120705 | 0.0515 | 0.6583027 | 0.0645 | 0.6919266 | 0.0605 | 0.7173804 | 0.107 | 0.683678 | 0.074 | 0.6159617 | 0.09 | 0.6418855 | 0.148 | 0.6966991 | 0.1595 | 0.6626451 | 0.135 | 0.7644983 | 0.1415
0.6505406 | 0.05 | 0.6875528 | 0.047 | 0.6743994 | 0.0435 | 0.6967646 | 0.047 | 0.713326 | 0.0515 | 0.663239 | 0.065 | 0.6951847 | 0.061 | 0.7273757 | 0.108 | 0.6866489 | 0.0745 | 0.6199472 | 0.091 | 0.6575355 | 0.149 | 0.6997507 | 0.1595 | 0.6677607 | 0.1355 | 0.7720758 | 0.142
0.641739 | 0.0505 | 0.7027976 | 0.0475 | 0.6801433 | 0.0435 | 0.7024782 | 0.047 | 0.7165717 | 0.0515 | 0.6647613 | 0.0655 | 0.7025112 | 0.061 | 0.7390928 | 0.1085 | 0.690192 | 0.075 | 0.6238726 | 0.091 | 0.660021 | 0.1495 | 0.7055218 | 0.1605 | 0.6753282 | 0.136 | 0.7741921 | 0.1425
0.6527226 | 0.0505 | 0.7033472 | 0.0475 | 0.6798046 | 0.044 | 0.7035014 | 0.047 | 0.7244571 | 0.052 | 0.6675606 | 0.0655 | 0.7078637 | 0.0615 | 0.7349809 | 0.109 | 0.6964283 | 0.075 | 0.6271892 | 0.0915 | 0.6671341 | 0.15 | 0.7097047 | 0.161 | 0.6791162 | 0.137 | 0.7803647 | 0.143
0.6458119 | 0.051 | 0.7076908 | 0.048 | 0.6857122 | 0.044 | 0.7096402 | 0.0475 | 0.7273949 | 0.0525 | 0.6724983 | 0.066 | 0.7139345 | 0.062 | 0.7386396 | 0.1095 | 0.6988498 | 0.0755 | 0.630078 | 0.092 | 0.6671578 | 0.15 | 0.7146696 | 0.161 | 0.6813632 | 0.1375 | 0.7854468 | 0.1435
0.662222 | 0.051 | 0.7129413 | 0.048 | 0.6910399 | 0.0445 | 0.713791 | 0.0475 | 0.7364646 | 0.0525 | 0.6767131 | 0.0665 | 0.7150046 | 0.062 | 0.743729 | 0.11 | 0.7034139 | 0.076 | 0.632518 | 0.092 | 0.667695 | 0.151 | 0.7201003 | 0.161 | 0.6866724 | 0.138 | 0.7872601 | 0.144
0.6576244 | 0.051 | 0.7139421 | 0.048 | 0.6952182 | 0.0445 | 0.716932 | 0.048 | 0.7368178 | 0.053 | 0.6784245 | 0.0665 | 0.7150014 | 0.062 | 0.7525912 | 0.111 | 0.7064763 | 0.076 | 0.6392239 | 0.092 | 0.6758465 | 0.151 | 0.7229303 | 0.162 | 0.6926015 | 0.1385 | 0.7921811 | 0.144
0.6632712 | 0.0515 | 0.7213263 | 0.0485 | 0.6990719 | 0.045 | 0.720219 | 0.048 | 0.7387931 | 0.053 | 0.6825047 | 0.0665 | 0.7245487 | 0.0625 | 0.7551549 | 0.1115 | 0.7096665 | 0.0765 | 0.6428999 | 0.0925 | 0.6737178 | 0.1515 | 0.7264374 | 0.1625 | 0.6981232 | 0.1385 | 0.7945968 | 0.1445
0.6643187 | 0.0515 | 0.7290993 | 0.0485 | 0.699977 | 0.045 | 0.7252983 | 0.0485 | 0.7441884 | 0.053 | 0.6857562 | 0.067 | 0.726471 | 0.063 | 0.7634449 | 0.1115 | 0.7178533 | 0.077 | 0.6436184 | 0.093 | 0.6771157 | 0.152 | 0.730424 | 0.163 | 0.7015358 | 0.139 | 0.807464 | 0.145
0.6811869 | 0.0515 | 0.7302222 | 0.0485 | 0.7044818 | 0.045 | 0.7302476 | 0.0485 | 0.7498404 | 0.054 | 0.6911298 | 0.0675 | 0.731891 | 0.063 | 0.7649378 | 0.1125 | 0.7219482 | 0.0775 | 0.6477691 | 0.0935 | 0.6807772 | 0.153 | 0.7371661 | 0.163 | 0.7067471 | 0.1395 | 0.8141202 | 0.1455
0.6762636 | 0.052 | 0.7187512 | 0.0495 | 0.712259 | 0.0455 | 0.7340839 | 0.0485 | 0.7534076 | 0.0535 | 0.6952327 | 0.0675 | 0.7360001 | 0.0635 | 0.7696142 | 0.113 | 0.7243572 | 0.0775 | 0.6533322 | 0.0935 | 0.6952009 | 0.1535 | 0.7424936 | 0.1635 | 0.7156404 | 0.14 | 0.816453 | 0.1455
0.6765088 | 0.0525 | 0.7399902 | 0.049 | 0.712138 | 0.0455 | 0.7371827 | 0.049 | 0.7606949 | 0.054 | 0.697187 | 0.068 | 0.7391411 | 0.064 | 0.7715052 | 0.113 | 0.7296932 | 0.078 | 0.655319 | 0.094 | 0.6922698 | 0.1535 | 0.7412658 | 0.164 | 0.7135698 | 0.1405 | 0.8181603 | 0.1465
0.6756992 | 0.0525 | 0.7440975 | 0.0495 | 0.7191556 | 0.0455 | 0.7409896 | 0.049 | 0.7637297 | 0.054 | 0.7039519 | 0.0685 | 0.7403753 | 0.064 | 0.7695792 | 0.114 | 0.732004 | 0.0785 | 0.6601294 | 0.094 | 0.7015653 | 0.1545 | 0.7498631 | 0.1645 | 0.725194 | 0.141 | 0.8270009 | 0.1465
0.6895506 | 0.0525 | 0.7506064 | 0.0495 | 0.7216653 | 0.046 | 0.7453191 | 0.049 | 0.7725455 | 0.0545 | 0.7051827 | 0.069 | 0.743334 | 0.064 | 0.7776336 | 0.1145 | 0.7367835 | 0.0785 | 0.6628681 | 0.0945 | 0.6983448 | 0.155 | 0.7593509 | 0.1645 | 0.7259845 | 0.141 | 0.8317636 | 0.147
0.6936051 | 0.053 | 0.7528359 | 0.05 | 0.7257562 | 0.046 | 0.7505058 | 0.049 | 0.7782357 | 0.0545 | 0.708136 | 0.069 | 0.7472747 | 0.0645 | 0.7815798 | 0.1145 | 0.7399477 | 0.079 | 0.6687204 | 0.0955 | 0.7130405 | 0.1555 | 0.7573238 | 0.165 | 0.7303094 | 0.142 | 0.834639 | 0.1475
0.6944197 | 0.0535 | 0.7466245 | 0.05 | 0.7312533 | 0.046 | 0.7544389 | 0.0495 | 0.7780615 | 0.055 | 0.7139382 | 0.0695 | 0.7484865 | 0.0645 | 0.7873577 | 0.115 | 0.7422959 | 0.0795 | 0.6716536 | 0.0955 | 0.7075671 | 0.156 | 0.7645494 | 0.1655 | 0.740222 | 0.142 | 0.8423401 | 0.148
0.6933157 | 0.0535 | 0.7542298 | 0.05 | 0.7338712 | 0.0465 | 0.7600329 | 0.0495 | 0.7861766 | 0.055 | 0.7181986 | 0.07 | 0.7535889 | 0.0645 | 0.7873149 | 0.1155 | 0.7481947 | 0.0795 | 0.6770328 | 0.096 | 0.7202704 | 0.1565 | 0.7689375 | 0.1655 | 0.7395686 | 0.1425 | 0.8474539 | 0.1485
0.7060205 | 0.0535 | 0.7623664 | 0.0505 | 0.7368604 | 0.0465 | 0.7619284 | 0.05 | 0.7907023 | 0.055 | 0.7237845 | 0.07 | 0.7590884 | 0.065 | 0.7906617 | 0.116 | 0.7551983 | 0.08 | 0.6784021 | 0.0965 | 0.7238346 | 0.157 | 0.7699029 | 0.1665 | 0.7424598 | 0.143 | 0.8515568 | 0.149
0.7042286 | 0.054 | 0.7636201 | 0.0505 | 0.7424207 | 0.047 | 0.7651745 | 0.05 | 0.7854428 | 0.0555 | 0.7269866 | 0.0705 | 0.762207 | 0.065 | 0.7940781 | 0.1165 | 0.7556799 | 0.08 | 0.6835925 | 0.097 | 0.7352531 | 0.157 | 0.778562 | 0.1675 | 0.7484007 | 0.1435 | 0.8637013 | 0.1495
0.7114406 | 0.054 | 0.7628327 | 0.051 | 0.7479595 | 0.047 | 0.7721456 | 0.0505 | 0.7988248 | 0.0555 | 0.7315681 | 0.071 | 0.7678081 | 0.0655 | 0.8023894 | 0.117 | 0.7603699 | 0.0805 | 0.6872894 | 0.097 | 0.7343086 | 0.158 | 0.7819356 | 0.1675 | 0.7567857 | 0.1435 | 0.866174 | 0.15
0.7109926 | 0.054 | 0.7765978 | 0.051 | 0.7536964 | 0.047 | 0.7762017 | 0.0505 | 0.7997066 | 0.0555 | 0.7342378 | 0.071 | 0.7718512 | 0.0655 | 0.8063213 | 0.1175 | 0.7667872 | 0.0805 | 0.6923743 | 0.0975 | 0.7389943 | 0.1585 | 0.7821905 | 0.168 | 0.7622058 | 0.144 | 0.8715158 | 0.1505
0.7208156 | 0.0545 | 0.7773111 | 0.0515 | 0.7528351 | 0.0475 | 0.7763837 | 0.0505 | 0.8032872 | 0.056 | 0.7385019 | 0.0715 | 0.7752768 | 0.066 | 0.8118466 | 0.1185 | 0.7684461 | 0.081 | 0.6949179 | 0.098 | 0.7513049 | 0.159 | 0.7883917 | 0.169 | 0.7616844 | 0.1445 | 0.8736955 | 0.151
0.7225669 | 0.0545 | 0.7823406 | 0.0515 | 0.7585842 | 0.0475 | 0.7799801 | 0.051 | 0.8108046 | 0.056 | 0.7440532 | 0.072 | 0.7779414 | 0.0665 | 0.8093152 | 0.119 | 0.7768991 | 0.0815 | 0.6977612 | 0.0985 | 0.7625562 | 0.1595 | 0.7949981 | 0.1695 | 0.7702668 | 0.145 | 0.882834 | 0.1515
0.7321635 | 0.055 | 0.7789687 | 0.0515 | 0.7672139 | 0.0475 | 0.7849283 | 0.051 | 0.8142 | 0.0565 | 0.7489825 | 0.0725 | 0.7796812 | 0.067 | 0.8158956 | 0.1195 | 0.7770223 | 0.082 | 0.702502 | 0.099 | 0.7520669 | 0.16 | 0.8006508 | 0.1695 | 0.7725059 | 0.145 | 0.8857949 | 0.1515
0.7240673 | 0.055 | 0.7847039 | 0.052 | 0.7652979 | 0.048 | 0.7886871 | 0.051 | 0.8158284 | 0.0565 | 0.7557176 | 0.073 | 0.787881 | 0.067 | 0.820388 | 0.12 | 0.7816623 | 0.082 | 0.7078859 | 0.099 | 0.7603797 | 0.1605 | 0.8078993 | 0.17 | 0.7766476 | 0.1455 | 0.8953531 | 0.1525
0.7362932 | 0.055 | 0.7914897 | 0.052 | 0.7687594 | 0.048 | 0.7935406 | 0.0515 | 0.820729 | 0.0565 | 0.7538312 | 0.073 | 0.7889689 | 0.0675 | 0.8256861 | 0.1205 | 0.7870733 | 0.0825 | 0.7102528 | 0.1 | 0.7648608 | 0.161 | 0.8069471 | 0.1705 | 0.7810503 | 0.146 | 0.8996129 | 0.1525
0.7397624 | 0.0555 | 0.7938473 | 0.052 | 0.7766565 | 0.0485 | 0.7965541 | 0.052 | 0.8249418 | 0.057 | 0.7618672 | 0.073 | 0.7922184 | 0.0675 | 0.8309094 | 0.121 | 0.7928926 | 0.083 | 0.7124421 | 0.1 | 0.7719907 | 0.1615 | 0.8150253 | 0.171 | 0.7852307 | 0.1465 | 0.9042032 | 0.153
0.7387814 | 0.0555 | 0.8006112 | 0.0525 | 0.7777041 | 0.0485 | 0.8009139 | 0.0515 | 0.8310376 | 0.057 | 0.7647795 | 0.074 | 0.7998991 | 0.068 | 0.8327028 | 0.1215 | 0.7948133 | 0.0835 | 0.7176098 | 0.1005 | 0.7696691 | 0.162 | 0.8176484 | 0.171 | 0.7894892 | 0.1465 | 0.9077258 | 0.1535
0.7507138 | 0.056 | 0.8052913 | 0.0525 | 0.7865231 | 0.049 | 0.805148 | 0.052 | 0.8356335 | 0.057 | 0.7669952 | 0.074 | 0.8047301 | 0.068 | 0.8323424 | 0.1225 | 0.7985542 | 0.0835 | 0.7215257 | 0.1005 | 0.7739866 | 0.1625 | 0.8224635 | 0.1715 | 0.7907581 | 0.147 | 0.9160582 | 0.1535
0.7534982 | 0.056 | 0.8129553 | 0.053 | 0.7885167 | 0.0485 | 0.8112355 | 0.0525 | 0.8348531 | 0.0575 | 0.7721166 | 0.074 | 0.806948 | 0.069 | 0.8393343 | 0.123 | 0.8056671 | 0.084 | 0.724931 | 0.101 | 0.7708241 | 0.163 | 0.8277085 | 0.172 | 0.7972756 | 0.1475 | 0.9188394 | 0.154
0.7555337 | 0.056 | 0.8076021 | 0.053 | 0.7936046 | 0.049 | 0.8147715 | 0.0525 | 0.8374257 | 0.0575 | 0.7714129 | 0.0745 | 0.8032674 | 0.069 | 0.8446518 | 0.123 | 0.8081904 | 0.0845 | 0.7278744 | 0.1015 | 0.7829258 | 0.163 | 0.8300407 | 0.1725 | 0.8002965 | 0.148 | 0.926528 | 0.1545
0.7600838 | 0.0565 | 0.8177196 | 0.053 | 0.7989698 | 0.049 | 0.8180983 | 0.053 | 0.8439288 | 0.058 | 0.7791467 | 0.075 | 0.8131564 | 0.069 | 0.8469522 | 0.124 | 0.8154547 | 0.085 | 0.7314869 | 0.1015 | 0.7879218 | 0.1635 | 0.8353733 | 0.173 | 0.8066434 | 0.148 | 0.9335285 | 0.155
0.7634419 | 0.057 | 0.8214111 | 0.0535 | 0.7986013 | 0.049 | 0.8260086 | 0.053 | 0.8512503 | 0.058 | 0.7830605 | 0.075 | 0.8133155 | 0.069 | 0.8515792 | 0.1245 | 0.8192347 | 0.0855 | 0.7328973 | 0.102 | 0.7929983 | 0.164 | 0.8426466 | 0.174 | 0.8109401 | 0.1485 | 0.9307011 | 0.155
0.7701418 | 0.057 | 0.8295451 | 0.054 | 0.8059131 | 0.0495 | 0.8254519 | 0.053 | 0.8550895 | 0.058 | 0.7855115 | 0.0755 | 0.8164 | 0.0695 | 0.8556427 | 0.125 | 0.8214619 | 0.086 | 0.7378439 | 0.1025 | 0.7959047 | 0.1645 | 0.8489913 | 0.1745 | 0.814599 | 0.149 | 0.9394718 | 0.1555
0.7731281 | 0.057 | 0.8365115 | 0.054 | 0.812442 | 0.05 | 0.8317438 | 0.0535 | 0.8575248 | 0.0585 | 0.7912689 | 0.076 | 0.8233282 | 0.0695 | 0.8638247 | 0.1255 | 0.8296472 | 0.086 | 0.7398296 | 0.103 | 0.7980137 | 0.165 | 0.8528246 | 0.1745 | 0.820465 | 0.149 | 0.9408208 | 0.1555
0.7758233 | 0.0575 | 0.8398998 | 0.054 | 0.8167205 | 0.05 | 0.8374175 | 0.0535 | 0.8627903 | 0.0585 | 0.7951641 | 0.0765 | 0.8331971 | 0.07 | 0.8661021 | 0.1265 | 0.833345 | 0.0865 | 0.7453053 | 0.103 | 0.7995661 | 0.165 | 0.8559189 | 0.175 | 0.8195983 | 0.1495 | 0.9521553 | 0.156
0.7838718 | 0.0575 | 0.8378678 | 0.0545 | 0.8159548 | 0.05 | 0.8417049 | 0.054 | 0.8700683 | 0.0585 | 0.7988523 | 0.0765 | 0.8331951 | 0.0705 | 0.870166 | 0.1265 | 0.834162 | 0.087 | 0.7477357 | 0.104 | 0.8008277 | 0.1655 | 0.8621511 | 0.175 | 0.8262107 | 0.15 | 0.9509555 | 0.156
0.7894897 | 0.058 | 0.836619 | 0.0545 | 0.8220896 | 0.0505 | 0.8453779 | 0.054 | 0.8746698 | 0.059 | 0.7978246 | 0.077 | 0.8396787 | 0.0705 | 0.8733064 | 0.127 | 0.8391765 | 0.087 | 0.7524368 | 0.104 | 0.8087299 | 0.1655 | 0.8670266 | 0.1755 | 0.8319247 | 0.1505 | 0.9559057 | 0.1565
0.7905448 | 0.058 | 0.848149 | 0.0545 | 0.8295591 | 0.0505 | 0.850517 | 0.054 | 0.8759401 | 0.0595 | 0.7988147 | 0.0775 | 0.8406593 | 0.071 | 0.8800007 | 0.1275 | 0.8424111 | 0.0875 | 0.755293 | 0.1045 | 0.8109795 | 0.166 | 0.8696888 | 0.1765 | 0.8390955 | 0.1505 | 0.9620889 | 0.157
0.791174 | 0.0585 | 0.8451276 | 0.055 | 0.8358656 | 0.051 | 0.8553748 | 0.054 | 0.8788042 | 0.0595 | 0.8060125 | 0.078 | 0.8516383 | 0.0715 | 0.8802 | 0.1285 | 0.8455213 | 0.0875 | 0.7602155 | 0.105 | 0.8123265 | 0.166 | 0.8764206 | 0.1765 | 0.8395456 | 0.1515 | 0.9727966 | 0.157
0.8030071 | 0.0585 | 0.8566366 | 0.055 | 0.834069 | 0.051 | 0.8585354 | 0.055 | 0.8904762 | 0.0595 | 0.8135921 | 0.0775 | 0.846947 | 0.072 | 0.8852334 | 0.129 | 0.8539129 | 0.088 | 0.7623583 | 0.105 | 0.8180184 | 0.166 | 0.8803959 | 0.1775 | 0.8438666 | 0.1515 | 0.9755289 | 0.1575
0.8048703 | 0.0585 | 0.8614243 | 0.0555 | 0.8399507 | 0.0515 | 0.8620443 | 0.055 | 0.8895598 | 0.06 | 0.8147359 | 0.078 | 0.8566437 | 0.072 | 0.8890289 | 0.1295 | 0.8582369 | 0.089 | 0.7665885 | 0.1055 | 0.8211386 | 0.1665 | 0.8870734 | 0.1775 | 0.8514566 | 0.1515 | 0.9777386 | 0.1575
0.8065551 | 0.059 | 0.8623009 | 0.0555 | 0.8454644 | 0.0515 | 0.866861 | 0.055 | 0.8929339 | 0.06 | 0.8175132 | 0.079 | 0.8621491 | 0.0725 | 0.8947589 | 0.1305 | 0.8648248 | 0.089 | 0.7691092 | 0.1055 | 0.8236499 | 0.167 | 0.8914654 | 0.178 | 0.8508725 | 0.152 | 0.9798402 | 0.158
0.8099373 | 0.059 | 0.872296 | 0.056 | 0.8481069 | 0.0515 | 0.8714767 | 0.055 | 0.8989013 | 0.06 | 0.8238265 | 0.0785 | 0.859699 | 0.0725 | 0.8978954 | 0.131 | 0.8642964 | 0.089 | 0.7726139 | 0.106 | 0.830513 | 0.1675 | 0.8967202 | 0.1785 | 0.857214 | 0.1525 | 0.9839583 | 0.158
0.8157681 | 0.0595 | 0.8851928 | 0.056 | 0.8515052 | 0.052 | 0.8745502 | 0.0555 | 0.9026133 | 0.0605 | 0.8270163 | 0.079 | 0.8644541 | 0.073 | 0.9027745 | 0.1315 | 0.8700102 | 0.0895 | 0.7738518 | 0.1065 | 0.8286392 | 0.1675 | 0.9028858 | 0.179 | 0.859718 | 0.1525 | 0.9933935 | 0.1585
0.8228703 | 0.0595 | 0.8785389 | 0.056 | 0.8549005 | 0.052 | 0.8782596 | 0.0555 | 0.9029122 | 0.0605 | 0.8295209 | 0.0795 | 0.8690771 | 0.0735 | 0.9077335 | 0.132 | 0.87235 | 0.0895 | 0.7795628 | 0.1065 | 0.8404692 | 0.168 | 0.9084921 | 0.179 | 0.865475 | 0.153 | 0.9976793 | 0.1585
0.824673 | 0.06 | 0.8813472 | 0.0565 | 0.8592958 | 0.0525 | 0.8837861 | 0.056 | 0.9073833 | 0.0605 | 0.8336329 | 0.08 | 0.8787496 | 0.0735 | 0.9092107 | 0.133 | 0.87731 | 0.0895 | 0.7835724 | 0.107 | 0.8367955 | 0.1685 | 0.9131769 | 0.18 | 0.8715604 | 0.1535 | 0.9989024 | 0.159
0.8242255 | 0.06 | 0.8909277 | 0.057 | 0.8627107 | 0.0525 | 0.887252 | 0.056 | 0.9128031 | 0.0605 | 0.8332221 | 0.08 | 0.8817709 | 0.074 | 0.9141124 | 0.1335 | 0.8805989 | 0.09 | 0.7850063 | 0.1075 | 0.8472242 | 0.1685 | 0.9171206 | 0.1805 | 0.8754435 | 0.154 | 1.005606 | 0.159
0.8266073 | 0.06 | 0.8929079 | 0.057 | 0.8656834 | 0.0525 | 0.8902765 | 0.056 | 0.9159688 | 0.061 | 0.8386599 | 0.0805 | 0.8889079 | 0.074 | 0.9224051 | 0.134 | 0.8833422 | 0.09 | 0.7888649 | 0.108 | 0.8520462 | 0.169 | 0.9196012 | 0.1805 | 0.8823887 | 0.154 | 1.010258 | 0.1595
0.8336729 | 0.06 | 0.8930645 | 0.057 | 0.8698022 | 0.053 | 0.8967812 | 0.0565 | 0.9239992 | 0.061 | 0.8421563 | 0.081 | 0.8896816 | 0.0745 | 0.916851 | 0.1345 | 0.8889285 | 0.0905 | 0.7917615 | 0.108 | 0.8568291 | 0.1695 | 0.9272643 | 0.1805 | 0.884948 | 0.1545 | 1.027613 | 0.16
0.8370598 | 0.0615 | 0.8999592 | 0.0575 | 0.8767891 | 0.053 | 0.9025392 | 0.057 | 0.9299213 | 0.0615 | 0.8445763 | 0.081 | 0.8953693 | 0.075 | 0.92946 | 0.1355 | 0.8926595 | 0.091 | 0.7939875 | 0.1085 | 0.8651448 | 0.1695 | 0.9351749 | 0.1815 | 0.8876828 | 0.155 | 1.025687 | 0.16
0.8401499 | 0.061 | 0.8875273 | 0.058 | 0.8811326 | 0.053 | 0.9040646 | 0.057 | 0.9323988 | 0.0615 | 0.8504015 | 0.0815 | 0.8984107 | 0.075 | 0.9260777 | 0.136 | 0.8980075 | 0.091 | 0.7990855 | 0.109 | 0.8637495 | 0.1695 | 0.9400532 | 0.1805 | 0.8955719 | 0.1555 | 1.03152 | 0.1605
0.8429309 | 0.061 | 0.9029394 | 0.0575 | 0.8829252 | 0.0535 | 0.9083761 | 0.057 | 0.9374904 | 0.062 | 0.8561189 | 0.0815 | 0.9055304 | 0.0755 | 0.9376922 | 0.1365 | 0.8994209 | 0.0915 | 0.8016043 | 0.1095 | 0.8692434 | 0.1705 | 0.9435511 | 0.1815 | 0.8985924 | 0.156 | 1.035717 | 0.161
0.8469663 | 0.0615 | 0.9050864 | 0.058 | 0.8870841 | 0.0535 | 0.9112786 | 0.0575 | 0.9393993 | 0.062 | 0.8558393 | 0.0825 | 0.9082239 | 0.0755 | 0.9399936 | 0.137 | 0.9037755 | 0.0915 | 0.8061598 | 0.1095 | 0.8702676 | 0.1705 | 0.949306 | 0.182 | 0.9034757 | 0.156 | 1.040122 | 0.1615
0.8586033 | 0.0615 | 0.9094864 | 0.0585 | 0.8917115 | 0.0535 | 0.9165548 | 0.0575 | 0.946787 | 0.062 | 0.860945 | 0.0825 | 0.9131012 | 0.076 | 0.9492713 | 0.138 | 0.9055485 | 0.092 | 0.8103489 | 0.11 | 0.8839691 | 0.171 | 0.9554052 | 0.182 | 0.9114678 | 0.1565 | 1.053684 | 0.1615
0.8524072 | 0.0615 | 0.9178531 | 0.058 | 0.8955534 | 0.0545 | 0.9223963 | 0.058 | 0.9504637 | 0.0625 | 0.8603778 | 0.083 | 0.908652 | 0.0765 | 0.9420351 | 0.1385 | 0.9095877 | 0.0925 | 0.8118634 | 0.1105 | 0.8771964 | 0.1715 | 0.9576978 | 0.1825 | 0.9152105 | 0.1565 | 1.045233 | 0.162
0.8566325 | 0.062 | 0.9270638 | 0.0585 | 0.8965907 | 0.054 | 0.9248548 | 0.058 | 0.958307 | 0.063 | 0.8656841 | 0.0835 | 0.9177147 | 0.0765 | 0.9539917 | 0.139 | 0.9141673 | 0.093 | 0.8161569 | 0.1105 | 0.8845853 | 0.1715 | 0.9619447 | 0.1825 | 0.9183157 | 0.157 | 1.052468 | 0.162
0.8612011 | 0.062 | 0.9232521 | 0.0585 | 0.9031861 | 0.0545 | 0.9284682 | 0.058 | 0.9583005 | 0.063 | 0.8712215 | 0.0835 | 0.9239943 | 0.0765 | 0.9565332 | 0.139 | 0.9169727 | 0.0925 | 0.8191266 | 0.111 | 0.8934103 | 0.172 | 0.9716347 | 0.1835 | 0.9262513 | 0.1575 | 1.066794 | 0.1625
0.8679006 | 0.0625 | 0.9281797 | 0.059 | 0.9076754 | 0.0545 | 0.9343702 | 0.0585 | 0.9637437 | 0.063 | 0.8751472 | 0.0835 | 0.9216329 | 0.077 | 0.9542604 | 0.1395 | 0.9215516 | 0.0935 | 0.823466 | 0.1115 | 0.9036156 | 0.1725 | 0.9738509 | 0.1835 | 0.9312839 | 0.158 | 1.070045 | 0.163
0.8664822 | 0.0625 | 0.9391229 | 0.059 | 0.9127981 | 0.055 | 0.9382123 | 0.0585 | 0.9655923 | 0.063 | 0.8791293 | 0.084 | 0.931572 | 0.0775 | 0.9621339 | 0.1405 | 0.9280265 | 0.0935 | 0.8283049 | 0.1115 | 0.9053918 | 0.173 | 0.9781756 | 0.1835 | 0.9369632 | 0.158 | 1.077457 | 0.1635
0.8721711 | 0.0625 | 0.9348837 | 0.059 | 0.9133285 | 0.0545 | 0.9405788 | 0.059 | 0.9726745 | 0.0635 | 0.8810138 | 0.0845 | 0.9293621 | 0.0775 | 0.9728683 | 0.1405 | 0.9313815 | 0.094 | 0.8302091 | 0.112 | 0.9151744 | 0.173 | 0.9841894 | 0.184 | 0.9427904 | 0.1585 | 1.082451 | 0.1635
0.8748055 | 0.063 | 0.9449554 | 0.0595 | 0.9178481 | 0.055 | 0.9444023 | 0.059 | 0.9839219 | 0.0635 | 0.8843609 | 0.085 | 0.9336303 | 0.078 | 0.9741435 | 0.1415 | 0.9354335 | 0.094 | 0.8344527 | 0.1125 | 0.9127974 | 0.1735 | 0.9939274 | 0.184 | 0.9463125 | 0.1585 | 1.079657 | 0.1635
0.882769 | 0.063 | 0.9380248 | 0.0595 | 0.9237305 | 0.0555 | 0.9459695 | 0.059 | 0.9797242 | 0.0635 | 0.8872573 | 0.085 | 0.9456582 | 0.0785 | 0.9783658 | 0.142 | 0.9402924 | 0.0945 | 0.8376816 | 0.113 | 0.9194706 | 0.1735 | 0.9918226 | 0.1845 | 0.9518531 | 0.1585 | 1.091849 | 0.164
0.8856546 | 0.0635 | 0.9523117 | 0.06 | 0.9264412 | 0.0555 | 0.9548256 | 0.059 | 0.9846359 | 0.064 | 0.8914756 | 0.0855 | 0.9404368 | 0.0785 | 0.9822972 | 0.142 | 0.9438635 | 0.095 | 0.8424334 | 0.113 | 0.9203719 | 0.174 | 0.9980803 | 0.185 | 0.9528584 | 0.159 | 1.10177 | 0.1645
0.8879217 | 0.0635 | 0.9559178 | 0.06 | 0.9271599 | 0.0555 | 0.9558494 | 0.059 | 0.9915091 | 0.0645 | 0.8961696 | 0.086 | 0.9509288 | 0.0785 | 0.9799659 | 0.143 | 0.9474063 | 0.095 | 0.8434824 | 0.1135 | 0.9298424 | 0.1745 | 1.000959 | 0.184 | 0.9596926 | 0.1595 | 1.104584 | 0.1645
0.8923483 | 0.0635 | 0.9536032 | 0.0605 | 0.9381977 | 0.0555 | 0.957309 | 0.0595 | 0.99013 | 0.0645 | 0.8982505 | 0.0865 | 0.9554984 | 0.079 | 0.9807924 | 0.1435 | 0.9519784 | 0.0955 | 0.8479901 | 0.114 | 0.9354019 | 0.1745 | 1.00477 | 0.185 | 0.9656562 | 0.1595 | 1.107844 | 0.165
0.9043375 | 0.064 | 0.965647 | 0.0605 | 0.9380763 | 0.056 | 0.9662282 | 0.06 | 0.9994566 | 0.0645 | 0.9004847 | 0.0865 | 0.9589138 | 0.0795 | 0.9945664 | 0.144 | 0.9531869 | 0.096 | 0.8509067 | 0.1145 | 0.9377098 | 0.175 | 1.007481 | 0.1855 | 0.9711085 | 0.1605 | 1.119734 | 0.165
0.9034207 | 0.064 | 0.9691846 | 0.0605 | 0.9448825 | 0.056 | 0.96684 | 0.0595 | 1.004578 | 0.065 | 0.903919 | 0.087 | 0.9630527 | 0.0795 | 0.9961138 | 0.144 | 0.959224 | 0.0965 | 0.8550661 | 0.1145 | 0.9427226 | 0.1755 | 1.018422 | 0.185 | 0.9741495 | 0.16 | 1.123702 | 0.165
0.8984303 | 0.0645 | 0.9745498 | 0.061 | 0.9435305 | 0.056 | 0.9696954 | 0.06 | 1.009078 | 0.065 | 0.9086329 | 0.0875 | 0.9658833 | 0.0795 | 1.003349 | 0.1445 | 0.9619256 | 0.0965 | 0.858506 | 0.115 | 0.9521898 | 0.1755 | 1.022067 | 0.186 | 0.9821103 | 0.161 | 1.133326 | 0.1655
0.9033853 | 0.0645 | 0.9757633 | 0.061 | 0.9540571 | 0.0565 | 0.9752395 | 0.0605 | 1.016275 | 0.0655 | 0.9170577 | 0.0875 | 0.9719363 | 0.0805 | 0.9981788 | 0.1455 | 0.9664174 | 0.097 | 0.861014 | 0.1155 | 0.9530325 | 0.176 | 1.024046 | 0.187 | 0.9885208 | 0.161 | 1.133192 | 0.1655
0.9157143 | 0.0645 | 0.971934 | 0.061 | 0.953143 | 0.0565 | 0.9793234 | 0.0605 | 1.023188 | 0.0655 | 0.918289 | 0.0885 | 0.9771467 | 0.0805 | 1.008894 | 0.146 | 0.9680448 | 0.0975 | 0.8677942 | 0.116 | 0.9520255 | 0.176 | 1.02844 | 0.1865 | 0.9928758 | 0.161 | 1.142295 | 0.166
0.9163657 | 0.065 | 0.9817758 | 0.0615 | 0.9610933 | 0.0565 | 0.9838061 | 0.0605 | 1.026781 | 0.0655 | 0.9212142 | 0.0885 | 0.9694684 | 0.0805 | 1.004722 | 0.1465 | 0.9716382 | 0.0975 | 0.8705765 | 0.116 | 0.9606094 | 0.1765 | 1.034676 | 0.187 | 0.9964059 | 0.161 | 1.150568 | 0.1665
0.9151039 | 0.065 | 0.9879021 | 0.0615 | 0.9598009 | 0.057 | 0.982787 | 0.061 | 1.02583 | 0.066 | 0.9251951 | 0.089 | 0.9767056 | 0.081 | 1.017181 | 0.147 | 0.9748238 | 0.098 | 0.8738074 | 0.1165 | 0.9662401 | 0.177 | 1.037049 | 0.1885 | 0.9987971 | 0.1615 | 1.148231 | 0.1665
0.9191323 | 0.065 | 0.9921585 | 0.062 | 0.9667085 | 0.0575 | 0.989661 | 0.0615 | 1.035014 | 0.066 | 0.9297498 | 0.089 | 0.9858844 | 0.0815 | 1.014454 | 0.1475 | 0.9805726 | 0.0985 | 0.8782729 | 0.1165 | 0.9637536 | 0.177 | 1.044942 | 0.1885 | 1.005673 | 0.1615 | 1.156476 | 0.167
0.9267043 | 0.066 | 0.9917336 | 0.062 | 0.9731915 | 0.057 | 0.9925827 | 0.0615 | 1.039521 | 0.0665 | 0.9355526 | 0.0895 | 0.9907416 | 0.0815 | 1.022607 | 0.148 | 0.9857218 | 0.0985 | 0.8805067 | 0.117 | 0.9776225 | 0.178 | 1.04961 | 0.188 | 1.008486 | 0.162 | 1.16057 | 0.1675
0.9294837 | 0.066 | 0.9994896 | 0.062 | 0.9820731 | 0.0575 | 0.9997548 | 0.0615 | 1.042748 | 0.066 | 0.9388166 | 0.09 | 0.9941209 | 0.082 | 1.026492 | 0.1485 | 0.9879242 | 0.099 | 0.8848276 | 0.1175 | 0.9744467 | 0.178 | 1.051764 | 0.1875 | 1.013378 | 0.1625 | 1.162571 | 0.1675
0.9363752 | 0.066 | 1.00609 | 0.0625 | 0.9770621 | 0.0575 | 1.004462 | 0.062 | 1.042353 | 0.0665 | 0.943282 | 0.0905 | 0.9920597 | 0.082 | 1.027557 | 0.149 | 0.9950095 | 0.0995 | 0.8902271 | 0.118 | 0.9855984 | 0.1785 | 1.056473 | 0.1885 | 1.019732 | 0.1625 | 1.171145 | 0.168
0.937372 | 0.066 | 1.015666 | 0.0625 | 0.9850792 | 0.058 | 1.00531 | 0.062 | 1.049064 | 0.067 | 0.9479308 | 0.091 | 0.9998198 | 0.082 | 1.026619 | 0.1495 | 0.998755 | 0.1 | 0.8935998 | 0.118 | 0.9968565 | 0.1785 | 1.059821 | 0.1885 | 1.020926 | 0.1625 | 1.178787 | 0.1685
0.9468102 | 0.0665 | 1.00969 | 0.063 | 0.9878578 | 0.058 | 1.00934 | 0.062 | 1.05337 | 0.067 | 0.9497013 | 0.091 | 1.007107 | 0.0825 | 1.037049 | 0.15 | 1.003213 | 0.1 | 0.8960771 | 0.1185 | 0.984849 | 0.179 | 1.071748 | 0.1885 | 1.02768 | 0.1625 | 1.187207 | 0.1685
0.9464458 | 0.0665 | 1.019861 | 0.063 | 0.9861576 | 0.058 | 1.012901 | 0.0625 | 1.062532 | 0.067 | 0.9535706 | 0.091 | 1.010463 | 0.083 | 1.038444 | 0.151 | 1.008134 | 0.1005 | 0.9006943 | 0.119 | 1.010365 | 0.179 | 1.076788 | 0.189 | 1.032027 | 0.163 | 1.194447 | 0.1685
0.9518114 | 0.0665 | 1.024372 | 0.0635 | 0.9930523 | 0.0585 | 1.017006 | 0.0625 | 1.063212 | 0.067 | 0.9558542 | 0.0915 | 1.01056 | 0.083 | 1.041179 | 0.1515 | 1.008436 | 0.101 | 0.9043282 | 0.1195 | 0.9901653 | 0.1795 | 1.080179 | 0.1895 | 1.037371 | 0.163 | 1.201293 | 0.169
0.9553098 | 0.067 | 1.025013 | 0.0635 | 0.9962468 | 0.0585 | 1.01997 | 0.063 | 1.064195 | 0.067 | 0.9585479 | 0.092 | 1.016848 | 0.0835 | 1.040341 | 0.1525 | 1.015285 | 0.1015 | 0.9077916 | 0.12 | 1.006306 | 0.18 | 1.083277 | 0.189 | 1.043362 | 0.163 | 1.202489 | 0.1695
0.9638639 | 0.067 | 1.029236 | 0.0635 | 0.9989169 | 0.0585 | 1.027312 | 0.0625 | 1.069193 | 0.067 | 0.9670091 | 0.092 | 1.02229 | 0.0835 | 1.06144 | 0.153 | 1.02048 | 0.1015 | 0.9087516 | 0.1205 | 1.01403 | 0.18 | 1.086703 | 0.1905 | 1.044106 | 0.163 | 1.211725 | 0.1695
0.9638378 | 0.067 | 1.029624 | 0.064 | 1.004144 | 0.059 | 1.031478 | 0.063 | 1.073277 | 0.0675 | 0.9684992 | 0.0925 | 1.025204 | 0.084 | 1.053004 | 0.1535 | 1.024786 | 0.102 | 0.912697 | 0.121 | 1.015208 | 0.18 | 1.090125 | 0.1905 | 1.047619 | 0.163 | 1.216879 | 0.1695
0.9664064 | 0.0675 | 1.037171 | 0.064 | 1.008545 | 0.0595 | 1.035443 | 0.0635 | 1.080566 | 0.0675 | 0.973044 | 0.0925 | 1.034256 | 0.0845 | 1.055289 | 0.154 | 1.027497 | 0.1025 | 0.917409 | 0.121 | 1.01942 | 0.1805 | 1.100703 | 0.1905 | 1.054027 | 0.1635 | 1.223292 | 0.17
0.9723203 | 0.0675 | 1.049599 | 0.064 | 1.016937 | 0.0595 | 1.039502 | 0.0635 | 1.082386 | 0.0675 | 0.9757372 | 0.093 | 1.03796 | 0.0845 | 1.076824 | 0.154 | 1.03435 | 0.103 | 0.9219574 | 0.1215 | 1.023575 | 0.181 | 1.105096 | 0.19 | 1.057858 | 0.1635 | 1.225656 | 0.1705
0.973645 | 0.0675 | 1.049001 | 0.0645 | 1.013478 | 0.0595 | 1.044203 | 0.0635 | 1.087174 | 0.0675 | 0.9784643 | 0.094 | 1.043732 | 0.085 | 1.075123 | 0.155 | 1.037703 | 0.103 | 0.9249675 | 0.122 | 1.021158 | 0.181 | 1.108927 | 0.1915 | 1.060532 | 0.164 | 1.230881 | 0.1705
0.9800696 | 0.0675 | 1.049504 | 0.065 | 1.019926 | 0.06 | 1.049219 | 0.064 | 1.091048 | 0.068 | 0.9840474 | 0.0935 | 1.046323 | 0.0855 | 1.074946 | 0.1555 | 1.042132 | 0.1035 | 0.9267945 | 0.122 | 1.02813 | 0.181 | 1.110673 | 0.192 | 1.067074 | 0.1645 | 1.241874 | 0.1705
0.9839975 | 0.068 | 1.053862 | 0.0645 | 1.025556 | 0.06 | 1.05113 | 0.064 | 1.091001 | 0.068 | 0.9892673 | 0.094 | 1.049041 | 0.0855 | 1.07629 | 0.156 | 1.046517 | 0.104 | 0.9307354 | 0.1225 | 1.03143 | 0.182 | 1.118699 | 0.192 | 1.072744 | 0.1645 | 1.246015 | 0.171
0.9906788 | 0.0685 | 1.055242 | 0.0655 | 1.029733 | 0.06 | 1.054141 | 0.0645 | 1.092852 | 0.0685 | 0.9924018 | 0.0945 | 1.051374 | 0.0855 | 1.091393 | 0.1565 | 1.048711 | 0.104 | 0.9359574 | 0.123 | 1.041522 | 0.182 | 1.125102 | 0.1925 | 1.079325 | 0.1645 | 1.248002 | 0.171
0.9888169 | 0.0685 | 1.058589 | 0.0655 | 1.045681 | 0.0605 | 1.061082 | 0.0645 | 1.101681 | 0.0685 | 0.9961113 | 0.095 | 1.053451 | 0.086 | 1.077517 | 0.1575 | 1.054669 | 0.1045 | 0.9379534 | 0.123 | 1.040927 | 0.182 | 1.129265 | 0.193 | 1.085601 | 0.165 | 1.255039 | 0.171
0.9942992 | 0.0685 | 1.063469 | 0.0655 | 1.037324 | 0.061 | 1.061564 | 0.065 | 1.106632 | 0.0685 | 0.9949423 | 0.095 | 1.058963 | 0.086 | 1.082896 | 0.158 | 1.059708 | 0.105 | 0.941938 | 0.1235 | 1.048574 | 0.182 | 1.133883 | 0.193 | 1.089878 | 0.1655 | 1.258561 | 0.1715
1.003717 | 0.069 | 1.06731 | 0.0655 | 1.0415 | 0.0605 | 1.070413 | 0.065 | 1.112627 | 0.069 | 1.000987 | 0.0955 | 1.065558 | 0.0865 | 1.09108 | 0.158 | 1.063414 | 0.1055 | 0.9447337 | 0.124 | 1.05223 | 0.1825 | 1.140561 | 0.1925 | 1.093275 | 0.1655 | 1.265987 | 0.1715
1.003786 | 0.069 | 1.080762 | 0.066 | 1.045324 | 0.061 | 1.070827 | 0.065 | 1.11511 | 0.069 | 1.004582 | 0.096 | 1.066012 | 0.0865 | 1.098705 | 0.159 | 1.067633 | 0.1055 | 0.9476031 | 0.1245 | 1.057847 | 0.183 | 1.144166 | 0.193 | 1.097508 | 0.166 | 1.270704 | 0.1715
1.002673 | 0.0695 | 1.075726 | 0.066 | 1.059618 | 0.061 | 1.079487 | 0.0655 | 1.117035 | 0.0695 | 1.009581 | 0.096 | 1.073664 | 0.087 | 1.098658 | 0.1595 | 1.072781 | 0.106 | 0.9526949 | 0.1245 | 1.058978 | 0.183 | 1.148612 | 0.1935 | 1.10179 | 0.166 | 1.277246 | 0.172
1.007503 | 0.0695 | 1.084296 | 0.066 | 1.053491 | 0.0615 | 1.079052 | 0.0655 | 1.12272 | 0.0695 | 1.012666 | 0.096 | 1.077661 | 0.0875 | 1.102442 | 0.16 | 1.076037 | 0.1065 | 0.955011 | 0.125 | 1.064544 | 0.183 | 1.154565 | 0.1935 | 1.107651 | 0.1665 | 1.278857 | 0.1725
1.015792 | 0.07 | 1.083104 | 0.066 | 1.057709 | 0.0615 | 1.087093 | 0.066 | 1.124488 | 0.07 | 1.019723 | 0.0965 | 1.084282 | 0.088 | 1.105002 | 0.161 | 1.081623 | 0.1065 | 0.9586934 | 0.1255 | 1.068909 | 0.183 | 1.159856 | 0.194 | 1.112188 | 0.166 | 1.284525 | 0.1725
1.013121 | 0.0705 | 1.089011 | 0.0665 | 1.069069 | 0.062 | 1.090111 | 0.066 | 1.133219 | 0.0695 | 1.019363 | 0.097 | 1.085046 | 0.088 | 1.112727 | 0.1615 | 1.083008 | 0.107 | 0.9623613 | 0.1255 | 1.071025 | 0.183 | 1.167014 | 0.195 | 1.115442 | 0.1665 | 1.289596 | 0.1725
1.0218 | 0.07 | 1.093821 | 0.0665 | 1.0732 | 0.062 | 1.096616 | 0.066 | 1.134506 | 0.07 | 1.021339 | 0.0975 | 1.090517 | 0.0885 | 1.117641 | 0.162 | 1.089133 | 0.107 | 0.9640325 | 0.126 | 1.082776 | 0.1835 | 1.17326 | 0.1955 | 1.122855 | 0.1665 | 1.298219 | 0.1725
1.027424 | 0.0705 | 1.101085 | 0.067 | 1.075301 | 0.062 | 1.096927 | 0.0665 | 1.135425 | 0.0705 | 1.028762 | 0.0975 | 1.08854 | 0.0885 | 1.120799 | 0.1625 | 1.092415 | 0.1075 | 0.9664154 | 0.126 | 1.086951 | 0.1835 | 1.179774 | 0.195 | 1.120093 | 0.167 | 1.2967 | 0.173
1.026376 | 0.071 | 1.103134 | 0.067 | 1.079087 | 0.0625 | 1.102081 | 0.0665 | 1.142784 | 0.0705 | 1.03082 | 0.098 | 1.088379 | 0.089 | 1.130393 | 0.1635 | 1.097719 | 0.108 | 0.9717489 | 0.1265 | 1.086477 | 0.184 | 1.18388 | 0.195 | 1.128059 | 0.167 | 1.304225 | 0.173
1.029516 | 0.071 | 1.112061 | 0.0675 | 1.08388 | 0.0625 | 1.104276 | 0.0665 | 1.151615 | 0.0705 | 1.037843 | 0.0985 | 1.099617 | 0.089 | 1.134111 | 0.1635 | 1.100277 | 0.108 | 0.975653 | 0.1265 | 1.092418 | 0.184 | 1.190316 | 0.196 | 1.130129 | 0.1675 | 1.311792 | 0.1735
1.032121 | 0.071 | 1.113411 | 0.067 | 1.089989 | 0.063 | 1.114558 | 0.0665 | 1.150069 | 0.071 | 1.037006 | 0.0985 | 1.102454 | 0.089 | 1.140291 | 0.164 | 1.10467 | 0.1085 | 0.9809446 | 0.127 | 1.093222 | 0.184 | 1.196512 | 0.196 | 1.137657 | 0.168 | 1.316706 | 0.1735
1.039992 | 0.0715 | 1.115835 | 0.0675 | 1.090334 | 0.0625 | 1.115577 | 0.067 | 1.155058 | 0.071 | 1.044446 | 0.099 | 1.104596 | 0.0895 | 1.140454 | 0.165 | 1.104227 | 0.1085 | 0.9795166 | 0.1275 | 1.097467 | 0.1845 | 1.200953 | 0.195 | 1.141938 | 0.168 | 1.322507 | 0.174
1.044601 | 0.0715 | 1.117126 | 0.068 | 1.093657 | 0.063 | 1.121948 | 0.067 | 1.16156 | 0.0715 | 1.041967 | 0.0995 | 1.115595 | 0.0895 | 1.141574 | 0.1655 | 1.11223 | 0.109 | 0.9854368 | 0.128 | 1.1062 | 0.1845 | 1.204473 | 0.1965 | 1.144494 | 0.168 | 1.325893 | 0.174
1.045824 | 0.0715 | 1.123756 | 0.0685 | 1.097991 | 0.0635 | 1.125668 | 0.0675 | 1.166006 | 0.0715 | 1.042739 | 0.0995 | 1.121209 | 0.09 | 1.150769 | 0.166 | 1.115218 | 0.1095 | 0.9892441 | 0.1285 | 1.106804 | 0.1845 | 1.214424 | 0.1965 | 1.152927 | 0.1685 | 1.333052 | 0.1745
1.048825 | 0.0715 | 1.12867 | 0.0685 | 1.104079 | 0.0635 | 1.132064 | 0.0675 | 1.169427 | 0.0715 | 1.04898 | 0.1 | 1.127988 | 0.09 | 1.145537 | 0.1665 | 1.120705 | 0.11 | 0.9921165 | 0.1285 | 1.121245 | 0.185 | 1.215588 | 0.196 | 1.153485 | 0.169 | 1.340021 | 0.1745
1.054654 | 0.0725 | 1.129437 | 0.0685 | 1.107006 | 0.0635 | 1.128908 | 0.0675 | 1.172216 | 0.0715 | 1.051137 | 0.1005 | 1.126016 | 0.0905 | 1.152006 | 0.167 | 1.122586 | 0.11 | 0.9949281 | 0.129 | 1.120075 | 0.1855 | 1.223543 | 0.1965 | 1.162695 | 0.169 | 1.34668 | 0.175
1.059762 | 0.072 | 1.138656 | 0.069 | 1.109764 | 0.064 | 1.136363 | 0.068 | 1.179646 | 0.072 | 1.058051 | 0.101 | 1.131011 | 0.091 | 1.1562 | 0.168 | 1.12631 | 0.1105 | 0.9992026 | 0.1295 | 1.137818 | 0.1855 | 1.224084 | 0.1965 | 1.165131 | 0.1695 | 1.349371 | 0.1755
1.063016 | 0.0725 | 1.141153 | 0.069 | 1.111939 | 0.064 | 1.142316 | 0.068 | 1.183494 | 0.072 | 1.062198 | 0.101 | 1.136794 | 0.091 | 1.170047 | 0.1685 | 1.130361 | 0.111 | 1.002638 | 0.1295 | 1.131163 | 0.1855 | 1.233529 | 0.1975 | 1.170802 | 0.1695 | 1.351494 | 0.1755
1.057781 | 0.073 | 1.144578 | 0.069 | 1.116511 | 0.0645 | 1.145619 | 0.068 | 1.190317 | 0.0725 | 1.064645 | 0.1015 | 1.141015 | 0.0915 | 1.180928 | 0.169 | 1.133982 | 0.111 | 1.006853 | 0.1305 | 1.148957 | 0.186 | 1.238579 | 0.198 | 1.177441 | 0.17 | 1.358783 | 0.176
1.064942 | 0.073 | 1.144209 | 0.0695 | 1.123332 | 0.0645 | 1.148396 | 0.0685 | 1.1884 | 0.0725 | 1.06716 | 0.1015 | 1.145496 | 0.0915 | 1.177111 | 0.1695 | 1.140602 | 0.1115 | 1.010447 | 0.1305 | 1.137118 | 0.1865 | 1.24128 | 0.1975 | 1.180011 | 0.17 | 1.36573 | 0.176
1.072347 | 0.073 | 1.147023 | 0.0695 | 1.12565 | 0.0645 | 1.153115 | 0.069 | 1.196543 | 0.0725 | 1.067983 | 0.102 | 1.150672 | 0.092 | 1.177423 | 0.17 | 1.140716 | 0.1115 | 1.013525 | 0.131 | 1.162916 | 0.187 | 1.245368 | 0.197 | 1.190615 | 0.1705 | 1.371447 | 0.1765
1.07497 | 0.0735 | 1.153797 | 0.0695 | 1.129074 | 0.065 | 1.154695 | 0.069 | 1.202492 | 0.073 | 1.074918 | 0.1025 | 1.149795 | 0.092 | 1.191258 | 0.1705 | 1.148082 | 0.112 | 1.016289 | 0.131 | 1.171295 | 0.187 | 1.250534 | 0.198 | 1.191336 | 0.1705 | 1.373956 | 0.1765
1.076588 | 0.0735 | 1.157548 | 0.07 | 1.123541 | 0.065 | 1.158425 | 0.069 | 1.213324 | 0.073 | 1.078736 | 0.103 | 1.149817 | 0.0925 | 1.186756 | 0.171 | 1.14942 | 0.112 | 1.02133 | 0.1315 | 1.169702 | 0.1875 | 1.255611 | 0.198 | 1.200872 | 0.1705 | 1.384914 | 0.1765
1.078422 | 0.0735 | 1.164707 | 0.07 | 1.124194 | 0.065 | 1.1629 | 0.0695 | 1.212961 | 0.0735 | 1.084443 | 0.1035 | 1.161045 | 0.0925 | 1.202182 | 0.1715 | 1.156404 | 0.112 | 1.023326 | 0.132 | 1.173882 | 0.1875 | 1.262174 | 0.197 | 1.206002 | 0.171 | 1.385533 | 0.177
1.086445 | 0.074 | 1.165216 | 0.0705 | 1.131083 | 0.065 | 1.170245 | 0.0695 | 1.215326 | 0.074 | 1.08858 | 0.1035 | 1.164625 | 0.093 | 1.201716 | 0.172 | 1.158945 | 0.1125 | 1.027187 | 0.132 | 1.167525 | 0.1875 | 1.260944 | 0.199 | 1.213866 | 0.1715 | 1.391007 | 0.1775
1.094652 | 0.074 | 1.169396 | 0.0705 | 1.132742 | 0.065 | 1.172208 | 0.0695 | 1.222844 | 0.074 | 1.08957 | 0.104 | 1.168426 | 0.093 | 1.200476 | 0.1725 | 1.163655 | 0.1135 | 1.031738 | 0.1325 | 1.171575 | 0.188 | 1.272655 | 0.199 | 1.213844 | 0.1715 | 1.392583 | 0.1775
1.093695 | 0.074 | 1.177849 | 0.0705 | 1.136754 | 0.065 | 1.172607 | 0.0695 | 1.229802 | 0.074 | 1.096431 | 0.1045 | 1.172906 | 0.093 | 1.198898 | 0.173 | 1.167468 | 0.113 | 1.036461 | 0.133 | 1.178239 | 0.188 | 1.270832 | 0.1995 | 1.221144 | 0.172 | 1.402217 | 0.178
1.096863 | 0.0745 | 1.170541 | 0.071 | 1.143769 | 0.0655 | 1.181503 | 0.07 | 1.234363 | 0.0745 | 1.097329 | 0.105 | 1.169922 | 0.0935 | 1.213288 | 0.1735 | 1.171356 | 0.1135 | 1.038165 | 0.1335 | 1.192076 | 0.1885 | 1.282701 | 0.1995 | 1.225085 | 0.172 | 1.409995 | 0.178
1.101284 | 0.0745 | 1.179797 | 0.071 | 1.146166 | 0.0655 | 1.182139 | 0.0705 | 1.232751 | 0.0745 | 1.104365 | 0.105 | 1.172982 | 0.094 | 1.214028 | 0.1745 | 1.17399 | 0.114 | 1.042469 | 0.1335 | 1.190236 | 0.1885 | 1.285276 | 0.1985 | 1.230844 | 0.172 | 1.417479 | 0.1785
1.107563 | 0.075 | 1.181147 | 0.071 | 1.147887 | 0.0655 | 1.18596 | 0.0705 | 1.239736 | 0.075 | 1.10662 | 0.105 | 1.184585 | 0.094 | 1.223324 | 0.1745 | 1.177608 | 0.114 | 1.047369 | 0.134 | 1.198032 | 0.189 | 1.289794 | 0.199 | 1.232784 | 0.172 | 1.418397 | 0.179
1.109158 | 0.0755 | 1.189171 | 0.0715 | 1.153558 | 0.0655 | 1.186395 | 0.0705 | 1.247283 | 0.075 | 1.110885 | 0.106 | 1.186503 | 0.0945 | 1.223503 | 0.1755 | 1.182067 | 0.114 | 1.048766 | 0.1345 | 1.200953 | 0.189 | 1.29041 | 0.2005 | 1.241657 | 0.1725 | 1.428632 | 0.179
1.111656 | 0.0755 | 1.189549 | 0.072 | 1.15565 | 0.066 | 1.191797 | 0.0705 | 1.248926 | 0.075 | 1.114347 | 0.106 | 1.193005 | 0.095 | 1.219397 | 0.176 | 1.185448 | 0.1145 | 1.053467 | 0.135 | 1.210503 | 0.189 | 1.294761 | 0.1995 | 1.242138 | 0.1725 | 1.432289 | 0.179
1.116797 | 0.0755 | 1.191727 | 0.072 | 1.160325 | 0.066 | 1.197107 | 0.071 | 1.25317 | 0.0755 | 1.116237 | 0.1065 | 1.191866 | 0.095 | 1.229227 | 0.176 | 1.191358 | 0.115 | 1.061894 | 0.135 | 1.205963 | 0.1895 | 1.303246 | 0.2015 | 1.244919 | 0.1725 | 1.437274 | 0.1795
1.121252 | 0.076 | 1.194926 | 0.072 | 1.165202 | 0.066 | 1.200911 | 0.071 | 1.257744 | 0.0755 | 1.127623 | 0.107 | 1.196635 | 0.095 | 1.237798 | 0.1765 | 1.197134 | 0.115 | 1.065868 | 0.1355 | 1.212709 | 0.1895 | 1.309475 | 0.1995 | 1.254236 | 0.173 | 1.44207 | 0.18
1.123953 | 0.076 | 1.201748 | 0.072 | 1.16794 | 0.0665 | 1.204959 | 0.0715 | 1.261641 | 0.0755 | 1.123982 | 0.1075 | 1.194163 | 0.0955 | 1.235065 | 0.177 | 1.201079 | 0.115 | 1.063992 | 0.136 | 1.233498 | 0.1895 | 1.31874 | 0.2 | 1.258408 | 0.173 | 1.445118 | 0.18
1.124525 | 0.076 | 1.202552 | 0.0725 | 1.170088 | 0.067 | 1.207035 | 0.0715 | 1.268401 | 0.076 | 1.129202 | 0.1075 | 1.20566 | 0.0955 | 1.237845 | 0.178 | 1.204086 | 0.1155 | 1.070017 | 0.1365 | 1.233804 | 0.19 | 1.316919 | 0.2015 | 1.262483 | 0.173 | 1.457084 | 0.1805
1.131665 | 0.0765 | 1.208216 | 0.0725 | 1.177559 | 0.067 | 1.215289 | 0.0715 | 1.270215 | 0.076 | 1.135895 | 0.108 | 1.210279 | 0.096 | 1.248805 | 0.178 | 1.206386 | 0.116 | 1.076077 | 0.137 | 1.240635 | 0.1905 | 1.327222 | 0.202 | 1.26447 | 0.173 | 1.458496 | 0.1805
1.132986 | 0.077 | 1.21475 | 0.073 | 1.179332 | 0.067 | 1.218493 | 0.072 | 1.273218 | 0.076 | 1.136577 | 0.1085 | 1.213363 | 0.096 | 1.251237 | 0.179 | 1.209215 | 0.1165 | 1.07665 | 0.137 | 1.238011 | 0.191 | 1.323681 | 0.2025 | 1.268457 | 0.1735 | 1.466801 | 0.181
1.13626 | 0.077 | 1.210963 | 0.0735 | 1.194337 | 0.0675 | 1.216565 | 0.072 | 1.280955 | 0.0765 | 1.143764 | 0.109 | 1.218258 | 0.0965 | 1.249203 | 0.1795 | 1.21613 | 0.1165 | 1.079267 | 0.138 | 1.260258 | 0.191 | 1.333894 | 0.2025 | 1.269468 | 0.1735 | 1.473273 | 0.181
1.140806 | 0.077 | 1.218292 | 0.0735 | 1.186328 | 0.0675 | 1.22399 | 0.072 | 1.282508 | 0.0765 | 1.146841 | 0.109 | 1.220773 | 0.0965 | 1.260073 | 0.18 | 1.220936 | 0.117 | 1.085869 | 0.1375 | 1.259653 | 0.191 | 1.338373 | 0.202 | 1.280576 | 0.1735 | 1.477323 | 0.181
1.147183 | 0.0775 | 1.219577 | 0.0735 | 1.189432 | 0.0675 | 1.225375 | 0.0725 | 1.285729 | 0.077 | 1.148461 | 0.1095 | 1.219365 | 0.097 | 1.261118 | 0.1805 | 1.224136 | 0.1175 | 1.089952 | 0.1385 | 1.26301 | 0.1915 | 1.342302 | 0.203 | 1.282152 | 0.174 | 1.479646 | 0.182
1.153669 | 0.0775 | 1.225993 | 0.074 | 1.204005 | 0.068 | 1.231869 | 0.073 | 1.290394 | 0.077 | 1.153603 | 0.11 | 1.223839 | 0.097 | 1.265272 | 0.181 | 1.226676 | 0.1175 | 1.091981 | 0.1385 | 1.263888 | 0.1915 | 1.347404 | 0.2035 | 1.289437 | 0.174 | 1.488507 | 0.182
1.157344 | 0.0775 | 1.229823 | 0.074 | 1.208756 | 0.0685 | 1.232529 | 0.073 | 1.293686 | 0.077 | 1.159244 | 0.11 | 1.226107 | 0.0975 | 1.266684 | 0.1815 | 1.234203 | 0.118 | 1.094994 | 0.139 | 1.270233 | 0.1915 | 1.356388 | 0.204 | 1.290659 | 0.174 | 1.494423 | 0.182
1.155642 | 0.078 | 1.233249 | 0.0745 | 1.215896 | 0.068 | 1.239526 | 0.073 | 1.298716 | 0.0775 | 1.161296 | 0.1105 | 1.233905 | 0.0975 | 1.275955 | 0.182 | 1.239778 | 0.1185 | 1.100879 | 0.1395 | 1.259522 | 0.192 | 1.354888 | 0.2025 | 1.293272 | 0.174 | 1.498907 | 0.1825
1.162111 | 0.0785 | 1.240789 | 0.0745 | 1.214416 | 0.0685 | 1.244396 | 0.073 | 1.305274 | 0.078 | 1.164715 | 0.111 | 1.244089 | 0.098 | 1.275035 | 0.1825 | 1.241574 | 0.1185 | 1.103308 | 0.1395 | 1.262881 | 0.192 | 1.366413 | 0.203 | 1.300294 | 0.1745 | 1.503394 | 0.1825
1.163851 | 0.0785 | 1.242847 | 0.075 | 1.22232 | 0.069 | 1.250602 | 0.0735 | 1.302576 | 0.078 | 1.171213 | 0.1115 | 1.238023 | 0.0985 | 1.289518 | 0.183 | 1.247368 | 0.119 | 1.109074 | 0.14 | 1.27036 | 0.1925 | 1.367155 | 0.2035 | 1.304586 | 0.175 | 1.512167 | 0.1825
1.173032 | 0.079 | 1.243676 | 0.075 | 1.224277 | 0.069 | 1.256632 | 0.074 | 1.311417 | 0.078 | 1.175277 | 0.1115 | 1.245948 | 0.0985 | 1.278966 | 0.1835 | 1.250271 | 0.1195 | 1.111276 | 0.14 | 1.288881 | 0.1925 | 1.370665 | 0.204 | 1.308778 | 0.175 | 1.510704 | 0.183
1.173378 | 0.079 | 1.249909 | 0.075 | 1.228127 | 0.069 | 1.253635 | 0.074 | 1.315997 | 0.078 | 1.175221 | 0.112 | 1.248723 | 0.0985 | 1.290466 | 0.184 | 1.255109 | 0.1195 | 1.114915 | 0.1405 | 1.280657 | 0.1925 | 1.378662 | 0.2045 | 1.314877 | 0.175 | 1.517596 | 0.183
1.176254 | 0.079 | 1.255414 | 0.0755 | 1.230639 | 0.069 | 1.260151 | 0.074 | 1.321475 | 0.078 | 1.180762 | 0.1125 | 1.259241 | 0.099 | 1.298226 | 0.185 | 1.258824 | 0.12 | 1.117912 | 0.141 | 1.296107 | 0.193 | 1.384069 | 0.2045 | 1.319192 | 0.1755 | 1.522746 | 0.1835
1.181683 | 0.079 | 1.258 | 0.0755 | 1.236669 | 0.0695 | 1.269137 | 0.0745 | 1.318356 | 0.0785 | 1.186268 | 0.1125 | 1.262766 | 0.0995 | 1.297061 | 0.1855 | 1.265407 | 0.12 | 1.121187 | 0.141 | 1.293398 | 0.193 | 1.380917 | 0.205 | 1.32076 | 0.1755 | 1.528246 | 0.1835
1.183522 | 0.0795 | 1.261198 | 0.0755 | 1.239422 | 0.0695 | 1.272198 | 0.0745 | 1.326979 | 0.079 | 1.186871 | 0.113 | 1.265267 | 0.0995 | 1.298297 | 0.186 | 1.269054 | 0.1205 | 1.124391 | 0.141 | 1.29265 | 0.1935 | 1.39275 | 0.2055 | 1.324617 | 0.176 | 1.534807 | 0.184
1.193174 | 0.08 | 1.266918 | 0.076 | 1.243063 | 0.0695 | 1.271955 | 0.0745 | 1.3289 | 0.079 | 1.188324 | 0.1135 | 1.263444 | 0.0995 | 1.31027 | 0.1865 | 1.27153 | 0.121 | 1.128959 | 0.1415 | 1.297592 | 0.1935 | 1.400286 | 0.2055 | 1.331756 | 0.176 | 1.542346 | 0.184
1.195953 | 0.08 | 1.268203 | 0.0765 | 1.249303 | 0.07 | 1.278124 | 0.075 | 1.334368 | 0.079 | 1.194632 | 0.114 | 1.273645 | 0.1005 | 1.311384 | 0.187 | 1.278678 | 0.121 | 1.132119 | 0.1415 | 1.31918 | 0.1935 | 1.40226 | 0.2055 | 1.335733 | 0.1765 | 1.547306 | 0.184
1.198398 | 0.0805 | 1.281196 | 0.0765 | 1.251672 | 0.0705 | 1.284421 | 0.075 | 1.338619 | 0.0795 | 1.197425 | 0.114 | 1.279433 | 0.1005 | 1.308432 | 0.1875 | 1.280487 | 0.1215 | 1.135597 | 0.1415 | 1.322733 | 0.1935 | 1.410892 | 0.2075 | 1.343698 | 0.1765 | 1.550335 | 0.184
1.20173 | 0.0805 | 1.275286 | 0.0765 | 1.255932 | 0.0705 | 1.289005 | 0.0755 | 1.340365 | 0.0795 | 1.200704 | 0.1145 | 1.273566 | 0.1005 | 1.315714 | 0.188 | 1.288165 | 0.122 | 1.139891 | 0.142 | 1.305159 | 0.194 | 1.414704 | 0.2065 | 1.34434 | 0.1765 | 1.554937 | 0.1845
1.202308 | 0.081 | 1.283569 | 0.077 | 1.259815 | 0.0705 | 1.293141 | 0.0755 | 1.351601 | 0.0795 | 1.201346 | 0.115 | 1.2839 | 0.101 | 1.321957 | 0.188 | 1.290038 | 0.122 | 1.141982 | 0.142 | 1.317936 | 0.194 | 1.422182 | 0.2065 | 1.352643 | 0.177 | 1.56174 | 0.1845
1.204864 | 0.081 | 1.287667 | 0.0775 | 1.266256 | 0.071 | 1.293667 | 0.076 | 1.352003 | 0.08 | 1.208605 | 0.115 | 1.285672 | 0.101 | 1.331354 | 0.189 | 1.29525 | 0.1225 | 1.146852 | 0.1425 | 1.321147 | 0.194 | 1.425811 | 0.206 | 1.35797 | 0.177 | 1.563213 | 0.1845
1.210189 | 0.081 | 1.28691 | 0.0775 | 1.257882 | 0.0715 | 1.300375 | 0.076 | 1.35576 | 0.08 | 1.212923 | 0.1155 | 1.285135 | 0.1015 | 1.331426 | 0.1895 | 1.298652 | 0.123 | 1.151972 | 0.1425 | 1.334546 | 0.1945 | 1.431178 | 0.208 | 1.358594 | 0.1775 | 1.572118 | 0.185
1.2098 | 0.0815 | 1.294522 | 0.0775 | 1.262716 | 0.0715 | 1.302928 | 0.0765 | 1.356234 | 0.08 | 1.210439 | 0.1155 | 1.287743 | 0.1015 | 1.340861 | 0.19 | 1.304673 | 0.123 | 1.154552 | 0.143 | 1.359145 | 0.195 | 1.439892 | 0.2075 | 1.3668 | 0.1775 | 1.572544 | 0.1855
1.212941 | 0.0815 | 1.298109 | 0.078 | 1.267822 | 0.0715 | 1.303609 | 0.0765 | 1.36124 | 0.0805 | 1.219745 | 0.1155 | 1.291094 | 0.102 | 1.335842 | 0.1905 | 1.306507 | 0.123 | 1.158164 | 0.1435 | 1.34672 | 0.195 | 1.442154 | 0.208 | 1.369489 | 0.1775 | 1.579616 | 0.1855
1.219116 | 0.082 | 1.299401 | 0.0785 | 1.273351 | 0.0715 | 1.310429 | 0.0765 | 1.368575 | 0.0805 | 1.220179 | 0.116 | 1.298917 | 0.1025 | 1.332734 | 0.191 | 1.310958 | 0.1235 | 1.1591 | 0.1435 | 1.348888 | 0.195 | 1.444547 | 0.2075 | 1.373458 | 0.178 | 1.589758 | 0.1855
1.222329 | 0.082 | 1.304496 | 0.0785 | 1.277184 | 0.072 | 1.318008 | 0.0765 | 1.371058 | 0.081 | 1.224283 | 0.116 | 1.302092 | 0.1025 | 1.351206 | 0.192 | 1.313956 | 0.124 | 1.16249 | 0.144 | 1.348887 | 0.195 | 1.453868 | 0.208 | 1.376215 | 0.178 | 1.587508 | 0.186
1.225306 | 0.0825 | 1.30907 | 0.0785 | 1.27777 | 0.072 | 1.322693 | 0.0775 | 1.380764 | 0.081 | 1.231152 | 0.1165 | 1.3037 | 0.103 | 1.356255 | 0.192 | 1.317431 | 0.124 | 1.166885 | 0.144 | 1.364755 | 0.1955 | 1.457998 | 0.209 | 1.385412 | 0.178 | 1.597602 | 0.186
1.23358 | 0.0825 | 1.314484 | 0.079 | 1.282066 | 0.0725 | 1.323393 | 0.0775 | 1.378219 | 0.0815 | 1.234473 | 0.117 | 1.311907 | 0.103 | 1.351105 | 0.193 | 1.32275 | 0.1245 | 1.17124 | 0.1445 | 1.358806 | 0.1955 | 1.46206 | 0.2095 | 1.389586 | 0.1785 | 1.601153 | 0.186
1.232958 | 0.0825 | 1.314031 | 0.079 | 1.284126 | 0.073 | 1.326179 | 0.0775 | 1.38488 | 0.082 | 1.236409 | 0.117 | 1.308837 | 0.1035 | 1.363446 | 0.1935 | 1.328173 | 0.1245 | 1.174142 | 0.145 | 1.360092 | 0.1955 | 1.467624 | 0.208 | 1.394239 | 0.179 | 1.606435 | 0.1865
1.237325 | 0.083 | 1.319175 | 0.0795 | 1.291106 | 0.073 | 1.329592 | 0.078 | 1.389475 | 0.082 | 1.235277 | 0.1175 | 1.320217 | 0.104 | 1.362587 | 0.194 | 1.332103 | 0.125 | 1.175468 | 0.145 | 1.36856 | 0.196 | 1.47929 | 0.209 | 1.396607 | 0.179 | 1.613983 | 0.1865
1.241819 | 0.083 | 1.324599 | 0.08 | 1.292986 | 0.073 | 1.335712 | 0.078 | 1.392756 | 0.082 | 1.243398 | 0.118 | 1.327828 | 0.104 | 1.380905 | 0.195 | 1.336782 | 0.125 | 1.181635 | 0.1455 | 1.365339 | 0.196 | 1.479497 | 0.2095 | 1.404141 | 0.1795 | 1.621833 | 0.1865
1.244275 | 0.083 | 1.328634 | 0.08 | 1.29492 | 0.0735 | 1.341424 | 0.0785 | 1.395277 | 0.0825 | 1.248155 | 0.118 | 1.335526 | 0.1045 | 1.376494 | 0.1955 | 1.34244 | 0.125 | 1.185006 | 0.146 | 1.375453 | 0.196 | 1.482304 | 0.2095 | 1.405745 | 0.1795 | 1.623793 | 0.187
1.249509 | 0.0835 | 1.333923 | 0.08 | 1.299857 | 0.0735 | 1.342937 | 0.0785 | 1.397746 | 0.0825 | 1.25001 | 0.1185 | 1.336738 | 0.1045 | 1.375618 | 0.196 | 1.344731 | 0.126 | 1.187823 | 0.146 | 1.377441 | 0.1965 | 1.487092 | 0.21 | 1.41201 | 0.18 | 1.626483 | 0.1875
1.247837 | 0.0835 | 1.336191 | 0.0805 | 1.304641 | 0.0735 | 1.347675 | 0.0785 | 1.403111 | 0.0825 | 1.251678 | 0.119 | 1.343016 | 0.105 | 1.379169 | 0.196 | 1.345286 | 0.1255 | 1.192736 | 0.146 | 1.399507 | 0.1965 | 1.485794 | 0.2105 | 1.416312 | 0.18 | 1.635071 | 0.1875
1.256435 | 0.0845 | 1.342328 | 0.0805 | 1.31926 | 0.0735 | 1.352969 | 0.079 | 1.405956 | 0.083 | 1.255779 | 0.1195 | 1.350292 | 0.105 | 1.392988 | 0.197 | 1.349077 | 0.126 | 1.194717 | 0.1465 | 1.405544 | 0.1965 | 1.498096 | 0.209 | 1.421575 | 0.1805 | 1.638701 | 0.1875
1.261793 | 0.084 | 1.344844 | 0.081 | 1.313931 | 0.074 | 1.355062 | 0.079 | 1.413371 | 0.083 | 1.259555 | 0.1195 | 1.355152 | 0.1055 | 1.390399 | 0.1975 | 1.35471 | 0.1265 | 1.199997 | 0.147 | 1.395902 | 0.197 | 1.506942 | 0.2105 | 1.426428 | 0.1805 | 1.641919 | 0.188
1.263438 | 0.0845 | 1.34798 | 0.081 | 1.314544 | 0.074 | 1.358597 | 0.079 | 1.420963 | 0.083 | 1.26284 | 0.12 | 1.348645 | 0.1055 | 1.388603 | 0.198 | 1.357346 | 0.1265 | 1.202722 | 0.147 | 1.401606 | 0.197 | 1.508369 | 0.2095 | 1.430184 | 0.1805 | 1.651535 | 0.1885
1.266412 | 0.0845 | 1.348147 | 0.081 | 1.318062 | 0.0745 | 1.36852 | 0.0795 | 1.42385 | 0.0835 | 1.264361 | 0.1205 | 1.360599 | 0.106 | 1.396687 | 0.1985 | 1.362239 | 0.127 | 1.204911 | 0.1475 | 1.404833 | 0.197 | 1.511088 | 0.2095 | 1.435401 | 0.181 | 1.650901 | 0.1885
1.266696 | 0.085 | 1.354641 | 0.0815 | 1.323116 | 0.0745 | 1.366769 | 0.08 | 1.428073 | 0.084 | 1.26972 | 0.121 | 1.366888 | 0.106 | 1.401466 | 0.199 | 1.366434 | 0.127 | 1.207881 | 0.1475 | 1.425571 | 0.1975 | 1.516399 | 0.211 | 1.440061 | 0.181 | 1.652384 | 0.1885
1.268253 | 0.085 | 1.358895 | 0.082 | 1.325727 | 0.075 | 1.369952 | 0.08 | 1.43263 | 0.084 | 1.269906 | 0.121 | 1.365128 | 0.1065 | 1.410593 | 0.2 | 1.372522 | 0.1275 | 1.212187 | 0.148 | 1.431777 | 0.198 | 1.523053 | 0.2115 | 1.452762 | 0.1815 | 1.657998 | 0.189
1.270991 | 0.0855 | 1.360236 | 0.082 | 1.327024 | 0.075 | 1.375694 | 0.08 | 1.436668 | 0.0845 | 1.27731 | 0.1215 | 1.363584 | 0.1065 | 1.415404 | 0.2 | 1.376931 | 0.1275 | 1.215566 | 0.148 | 1.433621 | 0.198 | 1.527878 | 0.2105 | 1.450581 | 0.1815 | 1.666103 | 0.189
1.281808 | 0.0855 | 1.363837 | 0.0825 | 1.333398 | 0.075 | 1.380341 | 0.0805 | 1.438327 | 0.0845 | 1.280292 | 0.122 | 1.377903 | 0.107 | 1.413925 | 0.2005 | 1.380751 | 0.1275 | 1.219571 | 0.1485 | 1.438897 | 0.198 | 1.531182 | 0.2115 | 1.458867 | 0.182 | 1.665268 | 0.189
1.288092 | 0.0855 | 1.372358 | 0.0825 | 1.336955 | 0.0755 | 1.379483 | 0.0805 | 1.441894 | 0.085 | 1.28462 | 0.122 | 1.385572 | 0.107 | 1.421414 | 0.201 | 1.384482 | 0.128 | 1.222719 | 0.149 | 1.443765 | 0.198 | 1.544084 | 0.2115 | 1.467006 | 0.182 | 1.684927 | 0.1895
1.286556 | 0.086 | 1.369523 | 0.0825 | 1.338562 | 0.0755 | 1.384606 | 0.0805 | 1.446118 | 0.085 | 1.288064 | 0.1225 | 1.38544 | 0.1075 | 1.420335 | 0.2015 | 1.384676 | 0.128 | 1.22644 | 0.149 | 1.435716 | 0.1985 | 1.539518 | 0.212 | 1.465919 | 0.1825 | 1.684397 | 0.1895
1.29021 | 0.0865 | 1.372722 | 0.083 | 1.354209 | 0.0755 | 1.388772 | 0.081 | 1.453458 | 0.0855 | 1.289568 | 0.123 | 1.389835 | 0.1075 | 1.428121 | 0.202 | 1.389864 | 0.1285 | 1.233066 | 0.1495 | 1.451011 | 0.1985 | 1.545978 | 0.2115 | 1.470923 | 0.182 | 1.685939 | 0.1895
1.292499 | 0.0865 | 1.381743 | 0.083 | 1.34549 | 0.076 | 1.392361 | 0.081 | 1.460097 | 0.0855 | 1.293039 | 0.1235 | 1.383728 | 0.108 | 1.443036 | 0.2025 | 1.394241 | 0.1285 | 1.237952 | 0.1495 | 1.462416 | 0.199 | 1.548209 | 0.211 | 1.474421 | 0.1825 | 1.689849 | 0.19
1.30179 | 0.0865 | 1.382377 | 0.0835 | 1.356664 | 0.076 | 1.396333 | 0.0815 | 1.460615 | 0.0855 | 1.296536 | 0.1235 | 1.392214 | 0.108 | 1.434507 | 0.203 | 1.398585 | 0.129 | 1.239307 | 0.15 | 1.465716 | 0.199 | 1.556231 | 0.212 | 1.476813 | 0.1825 | 1.693938 | 0.19
1.303506 | 0.087 | 1.382805 | 0.0835 | 1.36188 | 0.0765 | 1.398233 | 0.0815 | 1.463658 | 0.086 | 1.301148 | 0.124 | 1.393156 | 0.108 | 1.43618 | 0.2035 | 1.403523 | 0.1295 | 1.245249 | 0.1505 | 1.472775 | 0.1995 | 1.561562 | 0.212 | 1.480673 | 0.183 | 1.707454 | 0.1905
1.305107 | 0.0875 | 1.390287 | 0.084 | 1.366496 | 0.0765 | 1.405321 | 0.082 | 1.469245 | 0.086 | 1.303648 | 0.1245 | 1.398758 | 0.1085 | 1.439853 | 0.2035 | 1.40887 | 0.1295 | 1.247669 | 0.1505 | 1.475864 | 0.2 | 1.567008 | 0.2125 | 1.488637 | 0.183 | 1.710152 | 0.1905
1.307449 | 0.087 | 1.392491 | 0.084 | 1.368791 | 0.0765 | 1.409433 | 0.082 | 1.477275 | 0.087 | 1.306893 | 0.125 | 1.413364 | 0.109 | 1.443685 | 0.2045 | 1.40969 | 0.1295 | 1.250612 | 0.151 | 1.481697 | 0.2 | 1.569145 | 0.2125 | 1.494551 | 0.183 | 1.71558 | 0.1905
1.311574 | 0.0875 | 1.39522 | 0.084 | 1.372931 | 0.077 | 1.41223 | 0.082 | 1.47452 | 0.0865 | 1.312754 | 0.125 | 1.419679 | 0.109 | 1.45055 | 0.205 | 1.412768 | 0.13 | 1.254217 | 0.151 | 1.48363 | 0.2 | 1.576675 | 0.213 | 1.495638 | 0.1835 | 1.714902 | 0.191
1.318494 | 0.0875 | 1.400735 | 0.0845 | 1.375465 | 0.077 | 1.415339 | 0.082 | 1.480877 | 0.087 | 1.315497 | 0.1255 | 1.417265 | 0.109 | 1.45165 | 0.2055 | 1.418579 | 0.1305 | 1.260639 | 0.1515 | 1.4927 | 0.2005 | 1.58344 | 0.213 | 1.500862 | 0.1835 | 1.723674 | 0.1915
1.321904 | 0.088 | 1.402628 | 0.085 | 1.376539 | 0.077 | 1.419164 | 0.0825 | 1.488541 | 0.087 | 1.323319 | 0.1265 | 1.412976 | 0.1095 | 1.465526 | 0.2055 | 1.421777 | 0.1305 | 1.264505 | 0.152 | 1.483148 | 0.201 | 1.582017 | 0.213 | 1.507785 | 0.1835 | 1.735472 | 0.192
1.32681 | 0.088 | 1.404386 | 0.085 | 1.384066 | 0.0775 | 1.422033 | 0.083 | 1.486408 | 0.0875 | 1.324918 | 0.126 | 1.41488 | 0.1095 | 1.457675 | 0.2065 | 1.4269 | 0.131 | 1.267911 | 0.1525 | 1.484508 | 0.201 | 1.590208 | 0.213 | 1.507139 | 0.184 | 1.743969 | 0.192
1.326757 | 0.0885 | 1.407273 | 0.0855 | 1.385353 | 0.078 | 1.429459 | 0.083 | 1.494695 | 0.0875 | 1.327315 | 0.1265 | 1.432723 | 0.11 | 1.464231 | 0.207 | 1.430491 | 0.131 | 1.270669 | 0.152 | 1.510625 | 0.2015 | 1.600176 | 0.213 | 1.514341 | 0.184 | 1.746066 | 0.1925
1.330731 | 0.0885 | 1.413832 | 0.0855 | 1.389438 | 0.078 | 1.43051 | 0.083 | 1.497687 | 0.0875 | 1.329359 | 0.127 | 1.431161 | 0.11 | 1.474773 | 0.207 | 1.433012 | 0.1315 | 1.276421 | 0.1525 | 1.509574 | 0.2015 | 1.603249 | 0.214 | 1.519791 | 0.184 | 1.750374 | 0.1925
1.335455 | 0.089 | 1.418171 | 0.086 | 1.395506 | 0.078 | 1.435357 | 0.0835 | 1.501671 | 0.088 | 1.334981 | 0.1275 | 1.425759 | 0.1105 | 1.472737 | 0.2075 | 1.440866 | 0.1315 | 1.27972 | 0.1535 | 1.518283 | 0.202 | 1.605952 | 0.214 | 1.523795 | 0.184 | 1.754695 | 0.193
1.340133 | 0.089 | 1.417049 | 0.086 | 1.397183 | 0.0785 | 1.439463 | 0.0835 | 1.508735 | 0.0885 | 1.336612 | 0.128 | 1.43864 | 0.1105 | 1.471283 | 0.208 | 1.446509 | 0.132 | 1.283919 | 0.1535 | 1.504862 | 0.202 | 1.612723 | 0.214 | 1.526774 | 0.1845 | 1.764873 | 0.193
1.345656 | 0.0895 | 1.424157 | 0.086 | 1.39819 | 0.0785 | 1.441995 | 0.0835 | 1.505168 | 0.0885 | 1.340139 | 0.1285 | 1.432682 | 0.111 | 1.476575 | 0.2085 | 1.448249 | 0.1325 | 1.289045 | 0.1535 | 1.509042 | 0.2025 | 1.610832 | 0.2145 | 1.535283 | 0.1845 | 1.771193 | 0.1935
1.346348 | 0.0895 | 1.427293 | 0.0865 | 1.405439 | 0.0785 | 1.447354 | 0.084 | 1.510399 | 0.0885 | 1.349009 | 0.129 | 1.439491 | 0.111 | 1.485496 | 0.209 | 1.451948 | 0.1325 | 1.290258 | 0.154 | 1.53709 | 0.2025 | 1.61814 | 0.2145 | 1.532367 | 0.1845 | 1.776891 | 0.1935
1.35423 | 0.09 | 1.433113 | 0.0865 | 1.411207 | 0.079 | 1.449673 | 0.084 | 1.51754 | 0.089 | 1.347313 | 0.129 | 1.446299 | 0.1115 | 1.497496 | 0.2095 | 1.457323 | 0.133 | 1.293677 | 0.154 | 1.542564 | 0.2025 | 1.628709 | 0.2145 | 1.543519 | 0.1845 | 1.770358 | 0.194
1.35757 | 0.0905 | 1.433141 | 0.087 | 1.417794 | 0.079 | 1.455486 | 0.0845 | 1.5208 | 0.089 | 1.354971 | 0.1295 | 1.44908 | 0.1115 | 1.494514 | 0.2105 | 1.462643 | 0.133 | 1.299098 | 0.1545 | 1.524531 | 0.203 | 1.626093 | 0.2155 | 1.544666 | 0.185 | 1.781905 | 0.1945
1.357296 | 0.0905 | 1.433431 | 0.087 | 1.41614 | 0.0795 | 1.457173 | 0.0845 | 1.526885 | 0.089 | 1.35673 | 0.1295 | 1.449341 | 0.112 | 1.491405 | 0.211 | 1.465054 | 0.1335 | 1.301935 | 0.1545 | 1.549087 | 0.203 | 1.63858 | 0.2155 | 1.546298 | 0.185 | 1.777044 | 0.1945
1.363459 | 0.0905 | 1.440735 | 0.0875 | 1.420797 | 0.0795 | 1.461203 | 0.085 | 1.52818 | 0.0895 | 1.360698 | 0.1305 | 1.456576 | 0.112 | 1.500405 | 0.2115 | 1.470756 | 0.1335 | 1.305999 | 0.155 | 1.555178 | 0.2035 | 1.636686 | 0.2165 | 1.553509 | 0.1855 | 1.786302 | 0.195
1.361801 | 0.091 | 1.443822 | 0.088 | 1.42617 | 0.08 | 1.462854 | 0.085 | 1.531381 | 0.09 | 1.360044 | 0.1305 | 1.464453 | 0.1125 | 1.504147 | 0.212 | 1.475328 | 0.134 | 1.310632 | 0.155 | 1.536929 | 0.2035 | 1.643572 | 0.2155 | 1.557329 | 0.1855 | 1.78563 | 0.195
1.367344 | 0.091 | 1.444016 | 0.088 | 1.428111 | 0.08 | 1.471593 | 0.085 | 1.53694 | 0.09 | 1.367538 | 0.1305 | 1.464566 | 0.1125 | 1.516676 | 0.2125 | 1.479186 | 0.1345 | 1.311944 | 0.155 | 1.55241 | 0.204 | 1.647386 | 0.2155 | 1.561441 | 0.186 | 1.792426 | 0.195
1.368935 | 0.091 | 1.449152 | 0.088 | 1.434651 | 0.08 | 1.471658 | 0.0855 | 1.542599 | 0.09 | 1.369996 | 0.131 | 1.47258 | 0.113 | 1.518263 | 0.2125 | 1.484856 | 0.1345 | 1.316855 | 0.1555 | 1.571063 | 0.204 | 1.653424 | 0.217 | 1.56625 | 0.1855 | 1.805376 | 0.1955
1.373728 | 0.091 | 1.452409 | 0.0885 | 1.435559 | 0.0805 | 1.477194 | 0.086 | 1.540867 | 0.0905 | 1.373458 | 0.132 | 1.477541 | 0.113 | 1.517547 | 0.213 | 1.489975 | 0.135 | 1.320068 | 0.156 | 1.571177 | 0.204 | 1.65972 | 0.2165 | 1.567607 | 0.186 | 1.801109 | 0.1955
1.380469 | 0.0915 | 1.456272 | 0.089 | 1.438535 | 0.0805 | 1.481946 | 0.086 | 1.542409 | 0.0905 | 1.380311 | 0.132 | 1.478132 | 0.1135 | 1.523879 | 0.2135 | 1.49237 | 0.135 | 1.325438 | 0.156 | 1.569844 | 0.2045 | 1.665279 | 0.2165 | 1.575787 | 0.186 | 1.818892 | 0.196
1.378071 | 0.092 | 1.459042 | 0.089 | 1.444955 | 0.081 | 1.487276 | 0.086 | 1.551293 | 0.091 | 1.378574 | 0.132 | 1.482997 | 0.1135 | 1.527261 | 0.2135 | 1.495629 | 0.135 | 1.326481 | 0.1565 | 1.574437 | 0.2045 | 1.671516 | 0.217 | 1.578525 | 0.186 | 1.810748 | 0.1955
1.383527 | 0.092 | 1.462817 | 0.0895 | 1.446474 | 0.081 | 1.490325 | 0.0865 | 1.557223 | 0.091 | 1.384722 | 0.1325 | 1.490144 | 0.1135 | 1.531687 | 0.2145 | 1.499783 | 0.1355 | 1.333152 | 0.157 | 1.571952 | 0.2045 | 1.67436 | 0.2185 | 1.585248 | 0.1865 | 1.823651 | 0.196
1.384758 | 0.092 | 1.468923 | 0.0895 | 1.449007 | 0.0815 | 1.493013 | 0.087 | 1.558474 | 0.0915 | 1.385016 | 0.133 | 1.492753 | 0.1135 | 1.532033 | 0.215 | 1.506557 | 0.1355 | 1.333983 | 0.157 | 1.595834 | 0.2045 | 1.679091 | 0.218 | 1.587263 | 0.187 | 1.83563 | 0.1965
1.384952 | 0.0925 | 1.471382 | 0.09 | 1.45661 | 0.0815 | 1.496931 | 0.087 | 1.564736 | 0.0915 | 1.388691 | 0.133 | 1.49467 | 0.1135 | 1.536594 | 0.2155 | 1.511652 | 0.136 | 1.338049 | 0.157 | 1.590742 | 0.205 | 1.687508 | 0.2195 | 1.594584 | 0.1875 | 1.831229 | 0.1965
1.39618 | 0.0925 | 1.481291 | 0.09 | 1.459227 | 0.0815 | 1.501047 | 0.087 | 1.565882 | 0.0915 | 1.396729 | 0.1335 | 1.500618 | 0.114 | 1.53998 | 0.216 | 1.514206 | 0.136 | 1.341455 | 0.1575 | 1.607779 | 0.205 | 1.692804 | 0.219 | 1.599543 | 0.187 | 1.829465 | 0.1965
1.398097 | 0.093 | 1.485042 | 0.09 | 1.464358 | 0.082 | 1.50357 | 0.0875 | 1.570744 | 0.0915 | 1.397285 | 0.134 | 1.505914 | 0.1145 | 1.546849 | 0.2165 | 1.517618 | 0.1365 | 1.346683 | 0.1575 | 1.608888 | 0.2055 | 1.698761 | 0.219 | 1.600829 | 0.1875 | 1.83779 | 0.197
1.401911 | 0.093 | 1.482627 | 0.0905 | 1.470147 | 0.0825 | 1.509818 | 0.088 | 1.570834 | 0.092 | 1.401595 | 0.1345 | 1.509749 | 0.1145 | 1.546799 | 0.217 | 1.519407 | 0.1365 | 1.352137 | 0.1575 | 1.61158 | 0.2055 | 1.696461 | 0.218 | 1.608345 | 0.1875 | 1.850577 | 0.197
1.397043 | 0.0935 | 1.487626 | 0.0905 | 1.471113 | 0.0825 | 1.516715 | 0.088 | 1.577814 | 0.092 | 1.402786 | 0.1345 | 1.502778 | 0.115 | 1.552255 | 0.218 | 1.524609 | 0.137 | 1.354418 | 0.158 | 1.626296 | 0.2055 | 1.709817 | 0.2195 | 1.614492 | 0.1875 | 1.851654 | 0.197
1.41054 | 0.094 | 1.496667 | 0.091 | 1.473993 | 0.0825 | 1.521851 | 0.088 | 1.581282 | 0.092 | 1.406667 | 0.135 | 1.515637 | 0.115 | 1.555814 | 0.2185 | 1.526445 | 0.137 | 1.357719 | 0.158 | 1.635938 | 0.2055 | 1.716306 | 0.2185 | 1.613805 | 0.1875 | 1.858796 | 0.1975
1.412046 | 0.094 | 1.495898 | 0.091 | 1.477663 | 0.083 | 1.522935 | 0.0885 | 1.588571 | 0.093 | 1.408854 | 0.135 | 1.526526 | 0.1155 | 1.564541 | 0.219 | 1.532747 | 0.1375 | 1.361034 | 0.1585 | 1.6103 | 0.206 | 1.714141 | 0.219 | 1.621626 | 0.1875 | 1.865297 | 0.198
1.414053 | 0.0945 | 1.497999 | 0.0915 | 1.4791 | 0.083 | 1.525498 | 0.0885 | 1.590592 | 0.093 | 1.413223 | 0.1355 | 1.538094 | 0.1155 | 1.570647 | 0.2195 | 1.537806 | 0.1375 | 1.363728 | 0.1585 | 1.642504 | 0.206 | 1.724417 | 0.22 | 1.625409 | 0.188 | 1.855763 | 0.198
1.419811 | 0.0945 | 1.500509 | 0.092 | 1.484096 | 0.0835 | 1.533003 | 0.089 | 1.593625 | 0.093 | 1.417974 | 0.136 | 1.53587 | 0.116 | 1.571571 | 0.22 | 1.543853 | 0.138 | 1.369577 | 0.159 | 1.646719 | 0.206 | 1.724062 | 0.2195 | 1.627795 | 0.188 | 1.86496 | 0.1975
1.420651 | 0.0945 | 1.524459 | 0.0925 | 1.48988 | 0.0835 | 1.533632 | 0.089 | 1.598224 | 0.0935 | 1.421655 | 0.136 | 1.533777 | 0.1165 | 1.578971 | 0.22 | 1.544525 | 0.138 | 1.372448 | 0.159 | 1.649609 | 0.2065 | 1.731123 | 0.22 | 1.634698 | 0.1885 | 1.872122 | 0.198
1.427098 | 0.095 | 1.50947 | 0.0925 | 1.490739 | 0.084 | 1.53894 | 0.089 | 1.603656 | 0.094 | 1.423086 | 0.1365 | 1.541648 | 0.1165 | 1.588823 | 0.221 | 1.552967 | 0.1385 | 1.377293 | 0.1595 | 1.658626 | 0.2065 | 1.73517 | 0.2195 | 1.636683 | 0.189 | 1.872856 | 0.1985
1.421877 | 0.0955 | 1.532486 | 0.093 | 1.493263 | 0.0845 | 1.544097 | 0.0895 | 1.603664 | 0.094 | 1.427563 | 0.137 | 1.556876 | 0.117 | 1.587299 | 0.2215 | 1.556438 | 0.1385 | 1.380704 | 0.1595 | 1.660233 | 0.207 | 1.741668 | 0.2205 | 1.642322 | 0.189 | 1.890541 | 0.1985
1.434362 | 0.0955 | 1.519431 | 0.093 | 1.49866 | 0.0845 | 1.54806 | 0.0895 | 1.608194 | 0.094 | 1.430465 | 0.1375 | 1.546693 | 0.117 | 1.590442 | 0.222 | 1.557473 | 0.1385 | 1.384901 | 0.1595 | 1.668519 | 0.207 | 1.749428 | 0.221 | 1.645871 | 0.189 | 1.892691 | 0.1985
1.436506 | 0.096 | 1.520894 | 0.093 | 1.497604 | 0.085 | 1.54933 | 0.09 | 1.615265 | 0.0945 | 1.432331 | 0.138 | 1.548639 | 0.1175 | 1.594552 | 0.2225 | 1.55889 | 0.1385 | 1.385948 | 0.16 | 1.665669 | 0.207 | 1.750337 | 0.222 | 1.654095 | 0.1895 | 1.899758 | 0.199
1.443113 | 0.096 | 1.521481 | 0.0935 | 1.503424 | 0.085 | 1.553207 | 0.0905 | 1.621131 | 0.0945 | 1.435855 | 0.138 | 1.552367 | 0.1175 | 1.60131 | 0.2235 | 1.562848 | 0.1385 | 1.391074 | 0.16 | 1.651855 | 0.207 | 1.756822 | 0.221 | 1.66042 | 0.1895 | 1.904615 | 0.1995
1.448174 | 0.096 | 1.532145 | 0.0935 | 1.507877 | 0.0855 | 1.559175 | 0.0905 | 1.620677 | 0.095 | 1.444314 | 0.1385 | 1.556188 | 0.1175 | 1.604703 | 0.2235 | 1.567197 | 0.139 | 1.394558 | 0.1605 | 1.684356 | 0.2075 | 1.765223 | 0.221 | 1.662198 | 0.1895 | 1.911327 | 0.1995
1.452083 | 0.0965 | 1.532294 | 0.094 | 1.514398 | 0.0855 | 1.562215 | 0.091 | 1.623096 | 0.095 | 1.444866 | 0.1385 | 1.556812 | 0.118 | 1.605134 | 0.224 | 1.572451 | 0.139 | 1.397679 | 0.1605 | 1.691066 | 0.2075 | 1.7619 | 0.2215 | 1.66379 | 0.19 | 1.916681 | 0.2
1.455837 | 0.0965 | 1.533748 | 0.0945 | 1.505302 | 0.0855 | 1.566301 | 0.091 | 1.630325 | 0.0955 | 1.449228 | 0.139 | 1.566646 | 0.118 | 1.603929 | 0.2245 | 1.576594 | 0.139 | 1.4001 | 0.161 | 1.700856 | 0.2075 | 1.773201 | 0.221 | 1.673455 | 0.1905 | 1.925321 | 0.2
1.45206 | 0.097 | 1.537428 | 0.0945 | 1.513523 | 0.086 | 1.566878 | 0.091 | 1.636549 | 0.0955 | 1.451735 | 0.1395 | 1.567104 | 0.1185 | 1.618363 | 0.225 | 1.582197 | 0.1395 | 1.405492 | 0.161 | 1.693683 | 0.208 | 1.779213 | 0.2215 | 1.675905 | 0.1905 | 1.928466 | 0.2005
1.453456 | 0.0975 | 1.541603 | 0.095 | 1.520589 | 0.086 | 1.571727 | 0.091 | 1.641707 | 0.096 | 1.453162 | 0.1395 | 1.56178 | 0.1185 | 1.622424 | 0.2255 | 1.585127 | 0.1395 | 1.409913 | 0.161 | 1.691928 | 0.2085 | 1.787249 | 0.222 | 1.677702 | 0.1905 | 1.929618 | 0.2005
1.452258 | 0.0975 | 1.541935 | 0.095 | 1.52712 | 0.086 | 1.578614 | 0.091 | 1.64 | 0.0965 | 1.456525 | 0.14 | 1.569997 | 0.119 | 1.628344 | 0.226 | 1.589993 | 0.1395 | 1.415147 | 0.162 | 1.704044 | 0.2085 | 1.786028 | 0.2225 | 1.683788 | 0.191 | 1.937049 | 0.2005
1.46113 | 0.0975 | 1.548761 | 0.0955 | 1.522147 | 0.0865 | 1.578891 | 0.0915 | 1.648035 | 0.0965 | 1.461357 | 0.14 | 1.578994 | 0.1195 | 1.624253 | 0.2265 | 1.596286 | 0.14 | 1.415005 | 0.162 | 1.71375 | 0.2085 | 1.793444 | 0.223 | 1.689639 | 0.1915 | 1.945626 | 0.201
1.466865 | 0.098 | 1.552358 | 0.0955 | 1.529514 | 0.0865 | 1.580913 | 0.0915 | 1.648906 | 0.097 | 1.463939 | 0.14 | 1.577334 | 0.119 | 1.624173 | 0.227 | 1.601361 | 0.1405 | 1.419574 | 0.1625 | 1.699157 | 0.209 | 1.799633 | 0.223 | 1.695527 | 0.1915 | 1.946037 | 0.2015
1.469778 | 0.098 | 1.557193 | 0.096 | 1.532222 | 0.087 | 1.584827 | 0.092 | 1.654941 | 0.097 | 1.466076 | 0.1405 | 1.58644 | 0.1195 | 1.634661 | 0.227 | 1.60261 | 0.1405 | 1.423147 | 0.1625 | 1.701901 | 0.209 | 1.800683 | 0.223 | 1.700154 | 0.1915 | 1.946141 | 0.2015
1.469955 | 0.0985 | 1.557974 | 0.096 | 1.538329 | 0.087 | 1.591194 | 0.092 | 1.659041 | 0.0975 | 1.472501 | 0.141 | 1.582784 | 0.12 | 1.63505 | 0.2275 | 1.608008 | 0.1405 | 1.428334 | 0.163 | 1.726899 | 0.2095 | 1.80729 | 0.2225 | 1.704784 | 0.192 | 1.954844 | 0.2015
1.478813 | 0.0985 | 1.560096 | 0.0965 | 1.538843 | 0.0875 | 1.592288 | 0.0925 | 1.665359 | 0.098 | 1.471293 | 0.1415 | 1.591546 | 0.12 | 1.636901 | 0.228 | 1.613994 | 0.141 | 1.435372 | 0.163 | 1.739064 | 0.2095 | 1.814394 | 0.222 | 1.707845 | 0.1925 | 1.959144 | 0.202
1.475988 | 0.099 | 1.564196 | 0.097 | 1.539598 | 0.0875 | 1.59542 | 0.0925 | 1.663202 | 0.098 | 1.478108 | 0.142 | 1.598068 | 0.12 | 1.64533 | 0.2285 | 1.611207 | 0.141 | 1.434082 | 0.163 | 1.724068 | 0.2095 | 1.817107 | 0.2235 | 1.713232 | 0.1925 | 1.962075 | 0.2025
1.479027 | 0.099 | 1.568553 | 0.097 | 1.547478 | 0.0875 | 1.600378 | 0.093 | 1.671375 | 0.098 | 1.47814 | 0.142 | 1.596032 | 0.1205 | 1.64801 | 0.229 | 1.618381 | 0.1415 | 1.440796 | 0.1635 | 1.730582 | 0.21 | 1.820544 | 0.2235 | 1.719003 | 0.1925 | 1.973857 | 0.2025
1.479729 | 0.0995 | 1.576181 | 0.097 | 1.555717 | 0.088 | 1.605337 | 0.093 | 1.675908 | 0.099 | 1.481638 | 0.1425 | 1.617973 | 0.1205 | 1.651674 | 0.2295 | 1.620791 | 0.1415 | 1.444136 | 0.1635 | 1.716489 | 0.21 | 1.829282 | 0.223 | 1.718382 | 0.193 | 1.974269 | 0.203
1.486287 | 0.0995 | 1.580274 | 0.0975 | 1.550091 | 0.088 | 1.608729 | 0.093 | 1.681031 | 0.099 | 1.490961 | 0.143 | 1.623267 | 0.121 | 1.657379 | 0.2295 | 1.628931 | 0.1415 | 1.448656 | 0.164 | 1.747582 | 0.2105 | 1.82919 | 0.2245 | 1.728806 | 0.193 | 1.977873 | 0.203
1.49558 | 0.1 | 1.579508 | 0.0975 | 1.558818 | 0.0885 | 1.608424 | 0.0935 | 1.6856 | 0.099 | 1.486859 | 0.143 | 1.613096 | 0.121 | 1.656619 | 0.23 | 1.629496 | 0.142 | 1.452811 | 0.164 | 1.740907 | 0.211 | 1.832361 | 0.2235 | 1.731372 | 0.193 | 1.981151 | 0.2035
1.492975 | 0.1 | 1.580954 | 0.098 | 1.562333 | 0.0885 | 1.615525 | 0.094 | 1.684293 | 0.0995 | 1.49354 | 0.144 | 1.634232 | 0.1215 | 1.658256 | 0.2305 | 1.633911 | 0.1425 | 1.452109 | 0.1645 | 1.745339 | 0.211 | 1.835759 | 0.2235 | 1.735747 | 0.1935 | 1.991314 | 0.2035
1.495784 | 0.1 | 1.581754 | 0.098 | 1.562281 | 0.089 | 1.621182 | 0.094 | 1.691677 | 0.0995 | 1.497152 | 0.144 | 1.624763 | 0.1215 | 1.658509 | 0.231 | 1.638979 | 0.1425 | 1.461839 | 0.165 | 1.754358 | 0.2115 | 1.843914 | 0.224 | 1.740766 | 0.1935 | 1.999349 | 0.2045
1.503059 | 0.1005 | 1.585495 | 0.0985 | 1.567917 | 0.0895 | 1.621379 | 0.094 | 1.695864 | 0.1 | 1.503099 | 0.1445 | 1.626303 | 0.1215 | 1.668867 | 0.2315 | 1.641999 | 0.143 | 1.463558 | 0.165 | 1.757714 | 0.212 | 1.847808 | 0.224 | 1.744897 | 0.1935 | 1.999728 | 0.2045
1.507756 | 0.101 | 1.589827 | 0.099 | 1.572179 | 0.0895 | 1.624359 | 0.0945 | 1.7006 | 0.1 | 1.506248 | 0.145 | 1.631616 | 0.122 | 1.671335 | 0.2315 | 1.648605 | 0.143 | 1.467957 | 0.165 | 1.760017 | 0.212 | 1.852794 | 0.2245 | 1.750265 | 0.1935 | 2.009027 | 0.205
1.507344 | 0.1015 | 1.59079 | 0.099 | 1.576874 | 0.0895 | 1.628756 | 0.0945 | 1.70209 | 0.1005 | 1.508716 | 0.1455 | 1.636855 | 0.122 | 1.678465 | 0.232 | 1.649029 | 0.143 | 1.471093 | 0.1655 | 1.772928 | 0.2125 | 1.858637 | 0.2245 | 1.755257 | 0.194 | 2.01039 | 0.205
1.517215 | 0.101 | 1.597652 | 0.0995 | 1.579581 | 0.0895 | 1.636806 | 0.095 | 1.703963 | 0.1005 | 1.508388 | 0.1455 | 1.636231 | 0.1225 | 1.688468 | 0.2325 | 1.657634 | 0.1435 | 1.474276 | 0.1655 | 1.778861 | 0.2125 | 1.859989 | 0.226 | 1.760407 | 0.194 | 2.014448 | 0.2055
1.520089 | 0.1015 | 1.598936 | 0.0995 | 1.583279 | 0.0895 | 1.633882 | 0.095 | 1.70866 | 0.101 | 1.513505 | 0.146 | 1.644785 | 0.1225 | 1.684904 | 0.233 | 1.656655 | 0.1435 | 1.483022 | 0.1655 | 1.784434 | 0.213 | 1.866863 | 0.226 | 1.763369 | 0.194 | 2.018321 | 0.205
1.515889 | 0.102 | 1.599064 | 0.1 | 1.583924 | 0.09 | 1.640091 | 0.0955 | 1.712362 | 0.101 | 1.519417 | 0.1465 | 1.651732 | 0.123 | 1.691447 | 0.2335 | 1.662396 | 0.1435 | 1.485344 | 0.166 | 1.779782 | 0.213 | 1.87121 | 0.2255 | 1.765829 | 0.194 | 2.026007 | 0.2055
1.520281 | 0.1025 | 1.603298 | 0.1005 | 1.590207 | 0.09 | 1.646758 | 0.0955 | 1.710709 | 0.1015 | 1.526062 | 0.147 | 1.648693 | 0.123 | 1.694758 | 0.234 | 1.665451 | 0.144 | 1.486469 | 0.166 | 1.797892 | 0.213 | 1.872594 | 0.2255 | 1.772611 | 0.1945 | 2.030755 | 0.206
1.525725 | 0.103 | 1.606908 | 0.1005 | 1.590026 | 0.09 | 1.651221 | 0.096 | 1.716526 | 0.1015 | 1.5252 | 0.147 | 1.658279 | 0.123 | 1.702251 | 0.2345 | 1.669096 | 0.1445 | 1.490794 | 0.166 | 1.786521 | 0.2135 | 1.881509 | 0.225 | 1.774998 | 0.195 | 2.031573 | 0.206
1.532787 | 0.103 | 1.608596 | 0.1005 | 1.59643 | 0.091 | 1.652673 | 0.096 | 1.719172 | 0.102 | 1.532998 | 0.1475 | 1.650959 | 0.1235 | 1.708118 | 0.235 | 1.673581 | 0.1445 | 1.495764 | 0.1665 | 1.816911 | 0.214 | 1.888517 | 0.2255 | 1.779482 | 0.195 | 2.038149 | 0.206
1.534515 | 0.103 | 1.613061 | 0.101 | 1.60035 | 0.091 | 1.65648 | 0.096 | 1.727704 | 0.102 | 1.534781 | 0.148 | 1.65797 | 0.1235 | 1.703045 | 0.2355 | 1.679167 | 0.1445 | 1.497581 | 0.167 | 1.8305 | 0.214 | 1.8896 | 0.226 | 1.783496 | 0.195 | 2.04343 | 0.207
1.53915 | 0.1035 | 1.615413 | 0.1015 | 1.607032 | 0.091 | 1.655856 | 0.0965 | 1.731193 | 0.1025 | 1.536523 | 0.1485 | 1.660225 | 0.124 | 1.711373 | 0.236 | 1.684726 | 0.145 | 1.502066 | 0.167 | 1.826908 | 0.214 | 1.894951 | 0.2255 | 1.788582 | 0.195 | 2.048692 | 0.2075
1.543334 | 0.104 | 1.616834 | 0.102 | 1.604901 | 0.0915 | 1.666647 | 0.0965 | 1.729765 | 0.103 | 1.543979 | 0.1485 | 1.663368 | 0.124 | 1.709758 | 0.2365 | 1.688436 | 0.145 | 1.508274 | 0.1675 | 1.825133 | 0.214 | 1.896908 | 0.225 | 1.794991 | 0.1955 | 2.052405 | 0.2075
1.549209 | 0.104 | 1.620307 | 0.102 | 1.611913 | 0.0915 | 1.665848 | 0.097 | 1.739087 | 0.103 | 1.543715 | 0.149 | 1.67735 | 0.1245 | 1.719231 | 0.237 | 1.690817 | 0.1455 | 1.513176 | 0.1675 | 1.83195 | 0.2145 | 1.903366 | 0.225 | 1.796781 | 0.1955 | 2.0556 | 0.2075
1.547718 | 0.1045 | 1.6254 | 0.1025 | 1.616848 | 0.092 | 1.669482 | 0.097 | 1.73542 | 0.1035 | 1.550621 | 0.1495 | 1.674286 | 0.1245 | 1.72131 | 0.237 | 1.695281 | 0.1455 | 1.515341 | 0.168 | 1.850328 | 0.2145 | 1.906299 | 0.2255 | 1.801803 | 0.1955 | 2.066624 | 0.208
1.552067 | 0.105 | 1.630337 | 0.103 | 1.61378 | 0.092 | 1.67664 | 0.0975 | 1.742029 | 0.1035 | 1.554217 | 0.15 | 1.683867 | 0.125 | 1.727602 | 0.2375 | 1.700508 | 0.146 | 1.520476 | 0.168 | 1.847906 | 0.215 | 1.913609 | 0.2255 | 1.803382 | 0.196 | 2.070135 | 0.208
1.55058 | 0.105 | 1.649515 | 0.103 | 1.623635 | 0.0925 | 1.682599 | 0.098 | 1.74849 | 0.104 | 1.551717 | 0.15 | 1.699753 | 0.125 | 1.734096 | 0.2375 | 1.706423 | 0.1465 | 1.524151 | 0.1685 | 1.857933 | 0.2155 | 1.920584 | 0.2265 | 1.807925 | 0.196 | 2.070244 | 0.208
1.559357 | 0.1055 | 1.653702 | 0.1035 | 1.621696 | 0.0925 | 1.680012 | 0.098 | 1.750627 | 0.1045 | 1.561302 | 0.1505 | 1.702733 | 0.1255 | 1.74154 | 0.238 | 1.71194 | 0.1465 | 1.527025 | 0.1685 | 1.85278 | 0.2155 | 1.920982 | 0.228 | 1.813203 | 0.196 | 2.075371 | 0.208
1.56375 | 0.1055 | 1.636332 | 0.104 | 1.626818 | 0.093 | 1.687158 | 0.098 | 1.751901 | 0.1045 | 1.558856 | 0.151 | 1.705902 | 0.1255 | 1.745488 | 0.2385 | 1.716962 | 0.147 | 1.531637 | 0.169 | 1.860785 | 0.2155 | 1.928628 | 0.228 | 1.815868 | 0.1965 | 2.085205 | 0.2085
1.568072 | 0.106 | 1.641293 | 0.104 | 1.63018 | 0.093 | 1.691838 | 0.0985 | 1.755567 | 0.105 | 1.563294 | 0.1515 | 1.712859 | 0.126 | 1.745385 | 0.239 | 1.719016 | 0.147 | 1.53299 | 0.1685 | 1.862111 | 0.2155 | 1.935593 | 0.2285 | 1.821961 | 0.1965 | 2.088883 | 0.209
1.577055 | 0.1065 | 1.650088 | 0.1045 | 1.637154 | 0.0935 | 1.692744 | 0.0985 | 1.759104 | 0.1055 | 1.568783 | 0.1515 | 1.717126 | 0.126 | 1.748362 | 0.2395 | 1.724404 | 0.147 | 1.536638 | 0.169 | 1.859011 | 0.216 | 1.941121 | 0.2285 | 1.827423 | 0.197 | 2.088724 | 0.209
1.574588 | 0.1065 | 1.652623 | 0.105 | 1.63714 | 0.094 | 1.697307 | 0.099 | 1.766687 | 0.1055 | 1.571048 | 0.152 | 1.722411 | 0.126 | 1.755992 | 0.24 | 1.729829 | 0.1475 | 1.540756 | 0.1695 | 1.873108 | 0.216 | 1.947799 | 0.229 | 1.831568 | 0.1975 | 2.097367 | 0.2095
1.57954 | 0.107 | 1.669946 | 0.1055 | 1.642435 | 0.094 | 1.700916 | 0.0995 | 1.767387 | 0.1055 | 1.575187 | 0.1525 | 1.729362 | 0.1265 | 1.758591 | 0.2405 | 1.732094 | 0.1475 | 1.544842 | 0.1695 | 1.86782 | 0.216 | 1.951033 | 0.229 | 1.832812 | 0.1975 | 2.10307 | 0.2095
1.581014 | 0.1075 | 1.653804 | 0.1055 | 1.646019 | 0.094 | 1.706013 | 0.1 | 1.7707 | 0.106 | 1.574308 | 0.1525 | 1.730052 | 0.1265 | 1.765986 | 0.241 | 1.731853 | 0.148 | 1.549419 | 0.1695 | 1.887716 | 0.216 | 1.956364 | 0.229 | 1.838172 | 0.198 | 2.104428 | 0.2095
1.58073 | 0.1075 | 1.66125 | 0.106 | 1.644948 | 0.0945 | 1.705592 | 0.1 | 1.777912 | 0.1065 | 1.580146 | 0.153 | 1.727354 | 0.127 | 1.764025 | 0.2415 | 1.738685 | 0.148 | 1.553755 | 0.17 | 1.885164 | 0.2165 | 1.96074 | 0.2295 | 1.840033 | 0.198 | 2.109689 | 0.2095
1.589986 | 0.108 | 1.66357 | 0.1065 | 1.652049 | 0.0945 | 1.713867 | 0.1005 | 1.777377 | 0.1065 | 1.58307 | 0.1535 | 1.736466 | 0.127 | 1.768924 | 0.242 | 1.74518 | 0.1485 | 1.553301 | 0.1705 | 1.887323 | 0.2165 | 1.965446 | 0.23 | 1.848167 | 0.198 | 2.11366 | 0.21
1.590491 | 0.108 | 1.666933 | 0.1065 | 1.655325 | 0.0955 | 1.717725 | 0.1005 | 1.784836 | 0.107 | 1.589066 | 0.1535 | 1.738136 | 0.1275 | 1.785821 | 0.2425 | 1.750442 | 0.149 | 1.559668 | 0.17 | 1.889131 | 0.2165 | 1.968341 | 0.23 | 1.850959 | 0.198 | 2.122574 | 0.21
1.591966 | 0.1085 | 1.671464 | 0.107 | 1.655775 | 0.095 | 1.718904 | 0.1005 | 1.791084 | 0.1075 | 1.590265 | 0.154 | 1.749883 | 0.1275 | 1.789409 | 0.243 | 1.753081 | 0.149 | 1.562649 | 0.1705 | 1.88848 | 0.217 | 1.976263 | 0.23 | 1.856248 | 0.1985 | 2.1254 | 0.2105
1.598731 | 0.1085 | 1.673889 | 0.1075 | 1.659104 | 0.0955 | 1.722656 | 0.101 | 1.798452 | 0.108 | 1.591127 | 0.1545 | 1.752438 | 0.128 | 1.797662 | 0.2435 | 1.760265 | 0.149 | 1.567503 | 0.171 | 1.907339 | 0.217 | 1.981282 | 0.23 | 1.860459 | 0.1985 | 2.131628 | 0.2105
1.599066 | 0.109 | 1.713213 | 0.1075 | 1.664113 | 0.096 | 1.731091 | 0.1015 | 1.79907 | 0.108 | 1.597917 | 0.155 | 1.754865 | 0.128 | 1.79153 | 0.244 | 1.761601 | 0.149 | 1.567049 | 0.171 | 1.899183 | 0.217 | 1.980308 | 0.232 | 1.866485 | 0.199 | 2.135115 | 0.2105
1.601442 | 0.1095 | 1.679726 | 0.108 | 1.668044 | 0.096 | 1.728455 | 0.1015 | 1.805096 | 0.108 | 1.596655 | 0.155 | 1.755603 | 0.1285 | 1.800467 | 0.2445 | 1.766852 | 0.1495 | 1.572054 | 0.171 | 1.908137 | 0.2175 | 1.993877 | 0.2315 | 1.86628 | 0.199 | 2.136622 | 0.211
1.600149 | 0.1095 | 1.688327 | 0.1085 | 1.670352 | 0.0965 | 1.732382 | 0.102 | 1.800485 | 0.1085 | 1.600487 | 0.1555 | 1.758485 | 0.1285 | 1.812885 | 0.245 | 1.772054 | 0.1495 | 1.575968 | 0.1715 | 1.913114 | 0.2175 | 1.994135 | 0.2325 | 1.876549 | 0.1995 | 2.140401 | 0.211
1.606853 | 0.11 | 1.686233 | 0.1085 | 1.6691 | 0.097 | 1.738772 | 0.1025 | 1.80849 | 0.109 | 1.603504 | 0.1555 | 1.76248 | 0.1285 | 1.805815 | 0.2455 | 1.780136 | 0.15 | 1.580092 | 0.1715 | 1.921325 | 0.218 | 2.000281 | 0.2325 | 1.877538 | 0.1995 | 2.148743 | 0.2115
1.614816 | 0.11 | 1.716605 | 0.109 | 1.675356 | 0.0975 | 1.741555 | 0.1025 | 1.807598 | 0.109 | 1.609758 | 0.156 | 1.771696 | 0.1295 | 1.812147 | 0.246 | 1.780162 | 0.15 | 1.584285 | 0.1715 | 1.929938 | 0.218 | 2.003212 | 0.232 | 1.887501 | 0.2 | 2.153088 | 0.212
1.613352 | 0.1105 | 1.693412 | 0.109 | 1.677223 | 0.0975 | 1.751911 | 0.1025 | 1.814674 | 0.109 | 1.614109 | 0.156 | 1.775529 | 0.1295 | 1.810631 | 0.2465 | 1.778769 | 0.1505 | 1.589065 | 0.1715 | 1.928833 | 0.2185 | 2.010063 | 0.232 | 1.88791 | 0.2005 | 2.157114 | 0.212
1.615913 | 0.111 | 1.719939 | 0.1095 | 1.682842 | 0.0975 | 1.750048 | 0.1035 | 1.820974 | 0.1095 | 1.6156 | 0.1565 | 1.774326 | 0.1295 | 1.817329 | 0.247 | 1.787886 | 0.1505 | 1.590695 | 0.172 | 1.940884 | 0.2185 | 2.012781 | 0.233 | 1.88996 | 0.201 | 2.16298 | 0.212
1.62443 | 0.111 | 1.697969 | 0.1105 | 1.685179 | 0.098 | 1.749802 | 0.1035 | 1.818632 | 0.11 | 1.61585 | 0.157 | 1.781938 | 0.13 | 1.822215 | 0.2475 | 1.79143 | 0.1505 | 1.595871 | 0.172 | 1.946822 | 0.2185 | 2.01933 | 0.233 | 1.897343 | 0.201 | 2.162875 | 0.212
1.624346 | 0.1115 | 1.703811 | 0.11 | 1.689648 | 0.098 | 1.75328 | 0.1035 | 1.826329 | 0.1105 | 1.624133 | 0.157 | 1.788439 | 0.13 | 1.81909 | 0.248 | 1.795421 | 0.151 | 1.598385 | 0.1725 | 1.95826 | 0.219 | 2.023759 | 0.2325 | 1.902753 | 0.201 | 2.167704 | 0.2125
1.625658 | 0.1115 | 1.709539 | 0.1105 | 1.691798 | 0.0985 | 1.756666 | 0.1035 | 1.834276 | 0.1105 | 1.626615 | 0.1575 | 1.781884 | 0.13 | 1.833015 | 0.2485 | 1.796792 | 0.151 | 1.603352 | 0.173 | 1.94963 | 0.219 | 2.029967 | 0.2335 | 1.906603 | 0.2015 | 2.172792 | 0.2125
1.622874 | 0.112 | 1.726728 | 0.111 | 1.697959 | 0.0985 | 1.764238 | 0.104 | 1.830964 | 0.111 | 1.627932 | 0.158 | 1.790967 | 0.1305 | 1.824238 | 0.249 | 1.803096 | 0.151 | 1.607481 | 0.173 | 1.961876 | 0.2195 | 2.033019 | 0.2335 | 1.911247 | 0.202 | 2.183217 | 0.213
1.633604 | 0.112 | 1.728692 | 0.1115 | 1.695648 | 0.099 | 1.764594 | 0.1045 | 1.837067 | 0.1115 | 1.634953 | 0.1585 | 1.786704 | 0.131 | 1.835914 | 0.2495 | 1.803595 | 0.1515 | 1.611257 | 0.173 | 1.965565 | 0.2195 | 2.033927 | 0.233 | 1.916029 | 0.202 | 2.18143 | 0.2135
1.640596 | 0.1125 | 1.713313 | 0.1115 | 1.700422 | 0.0995 | 1.767204 | 0.1045 | 1.841712 | 0.1115 | 1.639071 | 0.1585 | 1.788276 | 0.131 | 1.839384 | 0.25 | 1.808985 | 0.1515 | 1.616425 | 0.1735 | 1.973962 | 0.22 | 2.04239 | 0.2335 | 1.919841 | 0.202 | 2.183615 | 0.2135
1.641399 | 0.113 | 1.738575 | 0.112 | 1.706658 | 0.0995 | 1.772401 | 0.105 | 1.847213 | 0.112 | 1.640245 | 0.159 | 1.790717 | 0.1315 | 1.841981 | 0.25 | 1.812142 | 0.1515 | 1.618044 | 0.1735 | 1.980367 | 0.22 | 2.047164 | 0.234 | 1.927484 | 0.202 | 2.188479 | 0.2135
1.641123 | 0.113 | 1.737587 | 0.1125 | 1.706868 | 0.0995 | 1.775641 | 0.105 | 1.852801 | 0.1125 | 1.64104 | 0.1595 | 1.803882 | 0.1315 | 1.838574 | 0.25 | 1.815575 | 0.152 | 1.623172 | 0.174 | 1.978742 | 0.22 | 2.054035 | 0.2335 | 1.929167 | 0.2025 | 2.19453 | 0.214
1.647377 | 0.113 | 1.746167 | 0.1125 | 1.710608 | 0.1 | 1.781262 | 0.1055 | 1.856735 | 0.1125 | 1.645555 | 0.16 | 1.80953 | 0.132 | 1.85632 | 0.2505 | 1.820947 | 0.152 | 1.627435 | 0.174 | 1.992864 | 0.2205 | 2.054471 | 0.2345 | 1.935721 | 0.2025 | 2.199505 | 0.214
1.654896 | 0.1135 | 1.727252 | 0.1125 | 1.710336 | 0.1005 | 1.785556 | 0.106 | 1.857483 | 0.1135 | 1.648186 | 0.16 | 1.824578 | 0.132 | 1.852874 | 0.251 | 1.821575 | 0.152 | 1.630559 | 0.1745 | 1.986208 | 0.221 | 2.064233 | 0.235 | 1.937627 | 0.203 | 2.204306 | 0.214
1.654009 | 0.114 | 1.725116 | 0.113 | 1.713132 | 0.1005 | 1.787248 | 0.106 | 1.859288 | 0.1135 | 1.655897 | 0.1605 | 1.815618 | 0.132 | 1.860568 | 0.2515 | 1.829324 | 0.1525 | 1.633533 | 0.1745 | 2.001571 | 0.221 | 2.063376 | 0.2335 | 1.944205 | 0.2035 | 2.21122 | 0.214
1.654294 | 0.114 | 1.731248 | 0.1135 | 1.727692 | 0.101 | 1.787007 | 0.1065 | 1.866342 | 0.114 | 1.658251 | 0.161 | 1.825586 | 0.1325 | 1.861346 | 0.252 | 1.832643 | 0.1525 | 1.635331 | 0.175 | 2.005573 | 0.221 | 2.070753 | 0.2345 | 1.951126 | 0.2035 | 2.216015 | 0.2145
1.652723 | 0.1145 | 1.755608 | 0.114 | 1.724235 | 0.101 | 1.79423 | 0.1065 | 1.871485 | 0.114 | 1.658389 | 0.161 | 1.833673 | 0.1325 | 1.871099 | 0.2525 | 1.835177 | 0.1525 | 1.639657 | 0.175 | 2.005925 | 0.221 | 2.07216 | 0.2345 | 1.955609 | 0.2035 | 2.216137 | 0.215
1.666665 | 0.115 | 1.761125 | 0.114 | 1.722037 | 0.1015 | 1.795739 | 0.107 | 1.870165 | 0.1145 | 1.661173 | 0.1615 | 1.826505 | 0.1325 | 1.877275 | 0.253 | 1.839074 | 0.153 | 1.645288 | 0.175 | 2.005701 | 0.2215 | 2.07881 | 0.2345 | 1.958536 | 0.204 | 2.220316 | 0.215
1.664713 | 0.115 | 1.762842 | 0.1145 | 1.726937 | 0.1015 | 1.799117 | 0.1075 | 1.872061 | 0.115 | 1.669751 | 0.1625 | 1.82713 | 0.133 | 1.883373 | 0.253 | 1.843469 | 0.153 | 1.649995 | 0.1755 | 2.009949 | 0.2215 | 2.081739 | 0.2355 | 1.962078 | 0.2045 | 2.23157 | 0.2155
1.667686 | 0.1155 | 1.741984 | 0.1145 | 1.732182 | 0.102 | 1.805279 | 0.1075 | 1.877813 | 0.115 | 1.673493 | 0.1625 | 1.838149 | 0.1335 | 1.882107 | 0.2535 | 1.846174 | 0.1535 | 1.653294 | 0.1755 | 2.012749 | 0.222 | 2.087198 | 0.2365 | 1.96789 | 0.204 | 2.229091 | 0.2155
1.672568 | 0.1155 | 1.744762 | 0.1145 | 1.732479 | 0.1025 | 1.804445 | 0.1075 | 1.879348 | 0.1155 | 1.668152 | 0.1625 | 1.846431 | 0.1335 | 1.895751 | 0.254 | 1.853962 | 0.1535 | 1.656758 | 0.176 | 2.015642 | 0.2225 | 2.090892 | 0.2365 | 1.97101 | 0.2045 | 2.238228 | 0.216
1.679789 | 0.1155 | 1.744528 | 0.115 | 1.735004 | 0.103 | 1.805577 | 0.108 | 1.881574 | 0.116 | 1.677257 | 0.163 | 1.840182 | 0.1335 | 1.889143 | 0.2545 | 1.854771 | 0.154 | 1.662129 | 0.1765 | 2.02991 | 0.2225 | 2.092955 | 0.236 | 1.977954 | 0.2045 | 2.244509 | 0.216
1.671153 | 0.1155 | 1.747087 | 0.1155 | 1.743768 | 0.103 | 1.813526 | 0.108 | 1.885432 | 0.116 | 1.68265 | 0.1635 | 1.859278 | 0.134 | 1.891619 | 0.2545 | 1.85922 | 0.154 | 1.663832 | 0.1765 | 2.033977 | 0.223 | 2.102455 | 0.2365 | 1.981123 | 0.2045 | 2.248993 | 0.2165
1.672864 | 0.116 | 1.755794 | 0.1155 | 1.744948 | 0.103 | 1.817525 | 0.1085 | 1.888899 | 0.116 | 1.684119 | 0.164 | 1.861822 | 0.134 | 1.901756 | 0.255 | 1.864143 | 0.1545 | 1.668464 | 0.177 | 2.050288 | 0.2235 | 2.103735 | 0.237 | 1.982497 | 0.205 | 2.249831 | 0.217
1.685699 | 0.1165 | 1.780116 | 0.1155 | 1.752832 | 0.1035 | 1.818648 | 0.109 | 1.891913 | 0.1165 | 1.686805 | 0.1645 | 1.854304 | 0.134 | 1.909514 | 0.2555 | 1.867183 | 0.1545 | 1.674913 | 0.177 | 2.049499 | 0.224 | 2.109648 | 0.2375 | 1.990431 | 0.205 | 2.257702 | 0.217
1.680697 | 0.1165 | 1.78169 | 0.116 | 1.751463 | 0.1035 | 1.824938 | 0.109 | 1.903911 | 0.117 | 1.693436 | 0.1645 | 1.86349 | 0.134 | 1.914227 | 0.256 | 1.869021 | 0.1545 | 1.677005 | 0.1775 | 2.045479 | 0.2235 | 2.111405 | 0.2375 | 1.991387 | 0.205 | 2.264266 | 0.2175
1.68679 | 0.117 | 1.759469 | 0.1165 | 1.751201 | 0.104 | 1.826373 | 0.1095 | 1.904994 | 0.117 | 1.696137 | 0.165 | 1.864564 | 0.135 | 1.911504 | 0.2565 | 1.873144 | 0.155 | 1.679846 | 0.1775 | 2.054209 | 0.2245 | 2.119239 | 0.237 | 1.995968 | 0.2055 | 2.271608 | 0.218
1.688221 | 0.1175 | 1.78365 | 0.117 | 1.759503 | 0.104 | 1.831392 | 0.1095 | 1.907999 | 0.1175 | 1.69665 | 0.165 | 1.873116 | 0.135 | 1.915527 | 0.257 | 1.879143 | 0.155 | 1.685506 | 0.178 | 2.059042 | 0.2245 | 2.122354 | 0.237 | 2.00268 | 0.2055 | 2.277542 | 0.218
1.692512 | 0.1175 | 1.768522 | 0.117 | 1.760504 | 0.105 | 1.833241 | 0.11 | 1.906297 | 0.118 | 1.701626 | 0.1655 | 1.875836 | 0.135 | 1.924455 | 0.257 | 1.886766 | 0.1555 | 1.690653 | 0.1785 | 2.075816 | 0.225 | 2.127886 | 0.238 | 2.005116 | 0.206 | 2.283846 | 0.2185
1.69551 | 0.118 | 1.787294 | 0.118 | 1.760802 | 0.1045 | 1.835559 | 0.11 | 1.912428 | 0.1185 | 1.70401 | 0.166 | 1.884232 | 0.135 | 1.922352 | 0.2575 | 1.886287 | 0.1555 | 1.693081 | 0.1785 | 2.079489 | 0.2255 | 2.13171 | 0.238 | 2.011514 | 0.206 | 2.285104 | 0.219
1.701432 | 0.1185 | 1.798078 | 0.118 | 1.761016 | 0.105 | 1.841608 | 0.1105 | 1.915505 | 0.1185 | 1.709376 | 0.1665 | 1.890845 | 0.1355 | 1.931783 | 0.2575 | 1.894467 | 0.156 | 1.693898 | 0.1785 | 2.076477 | 0.225 | 2.135825 | 0.239 | 2.012093 | 0.206 | 2.291038 | 0.2195
1.708747 | 0.1185 | 1.796122 | 0.118 | 1.768026 | 0.1055 | 1.844713 | 0.1105 | 1.918995 | 0.119 | 1.712444 | 0.1665 | 1.878089 | 0.1355 | 1.927922 | 0.258 | 1.897401 | 0.156 | 1.698628 | 0.179 | 2.079583 | 0.2255 | 2.139412 | 0.2385 | 2.017513 | 0.2065 | 2.292567 | 0.2195
1.708702 | 0.119 | 1.774958 | 0.119 | 1.772054 | 0.106 | 1.846883 | 0.1115 | 1.926985 | 0.1195 | 1.713713 | 0.167 | 1.888282 | 0.1355 | 1.943778 | 0.2585 | 1.900871 | 0.156 | 1.703174 | 0.1795 | 2.08512 | 0.226 | 2.147003 | 0.2385 | 2.018899 | 0.2065 | 2.300163 | 0.22
1.715658 | 0.1195 | 1.782642 | 0.119 | 1.773362 | 0.106 | 1.850139 | 0.1115 | 1.930512 | 0.12 | 1.717545 | 0.1675 | 1.890797 | 0.136 | 1.942779 | 0.259 | 1.906887 | 0.1565 | 1.707672 | 0.1795 | 2.092686 | 0.226 | 2.150829 | 0.2385 | 2.02984 | 0.207 | 2.305506 | 0.2205
1.719727 | 0.1195 | 1.814111 | 0.1195 | 1.785271 | 0.1065 | 1.854569 | 0.1115 | 1.931352 | 0.12 | 1.717307 | 0.168 | 1.903094 | 0.136 | 1.946307 | 0.26 | 1.914169 | 0.157 | 1.709932 | 0.1795 | 2.08769 | 0.2265 | 2.152701 | 0.238 | 2.033202 | 0.207 | 2.307689 | 0.22
1.715108 | 0.12 | 1.7893 | 0.1195 | 1.787595 | 0.1065 | 1.859667 | 0.112 | 1.938373 | 0.1205 | 1.722229 | 0.1685 | 1.893379 | 0.136 | 1.945241 | 0.26 | 1.909361 | 0.157 | 1.713124 | 0.18 | 2.101971 | 0.227 | 2.156445 | 0.24 | 2.033653 | 0.207 | 2.311439 | 0.2205
1.723909 | 0.1205 | 1.790933 | 0.12 | 1.787054 | 0.107 | 1.85875 | 0.1125 | 1.932996 | 0.1205 | 1.726425 | 0.1685 | 1.90346 | 0.137 | 1.955765 | 0.2605 | 1.920558 | 0.157 | 1.717189 | 0.18 | 2.103381 | 0.227 | 2.140719 | 0.239 | 2.042259 | 0.2075 | 2.317214 | 0.2205
1.732077 | 0.121 | 1.791269 | 0.1205 | 1.788907 | 0.1075 | 1.863327 | 0.1125 | 1.943831 | 0.121 | 1.729116 | 0.169 | 1.914559 | 0.137 | 1.957375 | 0.2605 | 1.925385 | 0.1575 | 1.720498 | 0.18 | 2.113544 | 0.227 | 2.16861 | 0.24 | 2.044494 | 0.2075 | 2.32089 | 0.221
1.73303 | 0.1215 | 1.815698 | 0.1205 | 1.79268 | 0.1075 | 1.867819 | 0.113 | 1.942174 | 0.1215 | 1.736996 | 0.1695 | 1.911084 | 0.137 | 1.966464 | 0.261 | 1.926318 | 0.1575 | 1.723866 | 0.1805 | 2.121724 | 0.227 | 2.172634 | 0.241 | 2.047802 | 0.2075 | 2.3259 | 0.221
1.726575 | 0.1215 | 1.802256 | 0.121 | 1.795753 | 0.1075 | 1.86905 | 0.1135 | 1.944496 | 0.122 | 1.735512 | 0.17 | 1.907591 | 0.137 | 1.971296 | 0.2615 | 1.933361 | 0.158 | 1.729107 | 0.1805 | 2.121454 | 0.2275 | 2.177066 | 0.241 | 2.053965 | 0.2075 | 2.3314 | 0.221
1.737884 | 0.122 | 1.801192 | 0.1215 | 1.797795 | 0.108 | 1.874553 | 0.1135 | 1.951793 | 0.122 | 1.740303 | 0.17 | 1.927225 | 0.1375 | 1.970679 | 0.2615 | 1.939574 | 0.158 | 1.734253 | 0.181 | 2.118246 | 0.2275 | 2.179844 | 0.241 | 2.053826 | 0.208 | 2.329976 | 0.2215
1.740021 | 0.122 | 1.811351 | 0.122 | 1.807595 | 0.1085 | 1.878473 | 0.114 | 1.9521 | 0.122 | 1.749038 | 0.1705 | 1.930238 | 0.138 | 1.975213 | 0.2615 | 1.941662 | 0.1585 | 1.734485 | 0.181 | 2.131573 | 0.228 | 2.187499 | 0.2415 | 2.060379 | 0.208 | 2.332128 | 0.2215
1.74414 | 0.123 | 1.810693 | 0.122 | 1.802376 | 0.1085 | 1.883357 | 0.114 | 1.960584 | 0.1225 | 1.748117 | 0.1705 | 1.934881 | 0.138 | 1.977481 | 0.262 | 1.942295 | 0.1585 | 1.737236 | 0.181 | 2.141954 | 0.228 | 2.191859 | 0.2405 | 2.065119 | 0.2085 | 2.340495 | 0.2215
1.742949 | 0.123 | 1.818538 | 0.1225 | 1.805409 | 0.109 | 1.887967 | 0.1145 | 1.961973 | 0.1235 | 1.747461 | 0.171 | 1.929869 | 0.138 | 1.986131 | 0.2625 | 1.951498 | 0.159 | 1.744063 | 0.1815 | 2.140742 | 0.2285 | 2.195579 | 0.242 | 2.069521 | 0.209 | 2.34971 | 0.222
1.749623 | 0.1235 | 1.836455 | 0.1235 | 1.822084 | 0.1095 | 1.890016 | 0.115 | 1.963927 | 0.1235 | 1.752708 | 0.1715 | 1.937306 | 0.138 | 1.98929 | 0.2625 | 1.952889 | 0.159 | 1.74642 | 0.182 | 2.141821 | 0.2285 | 2.197025 | 0.2425 | 2.075455 | 0.209 | 2.350242 | 0.222
1.753515 | 0.124 | 1.822069 | 0.123 | 1.81955 | 0.11 | 1.895108 | 0.115 | 1.964989 | 0.124 | 1.755806 | 0.172 | 1.938458 | 0.138 | 1.986399 | 0.2635 | 1.954674 | 0.1595 | 1.752424 | 0.182 | 2.154997 | 0.229 | 2.20598 | 0.2425 | 2.08004 | 0.209 | 2.350798 | 0.2225
1.755886 | 0.124 | 1.82795 | 0.124 | 1.822154 | 0.11 | 1.897212 | 0.1155 | 1.968316 | 0.1245 | 1.757939 | 0.172 | 1.938937 | 0.1385 | 2.006906 | 0.264 | 1.962567 | 0.1595 | 1.753186 | 0.182 | 2.152841 | 0.229 | 2.207736 | 0.243 | 2.080242 | 0.21 | 2.361336 | 0.2225
1.755072 | 0.1245 | 1.845118 | 0.124 | 1.821175 | 0.1105 | 1.898869 | 0.1155 | 1.970906 | 0.1245 | 1.768906 | 0.1725 | 1.949303 | 0.1385 | 1.985079 | 0.2645 | 1.969911 | 0.1595 | 1.756387 | 0.1825 | 2.173413 | 0.229 | 2.217581 | 0.244 | 2.08532 | 0.21 | 2.367618 | 0.223
1.759065 | 0.125 | 1.861222 | 0.1245 | 1.829534 | 0.111 | 1.904211 | 0.1155 | 1.976446 | 0.125 | 1.771245 | 0.1725 | 1.951176 | 0.139 | 2.008927 | 0.265 | 1.973132 | 0.16 | 1.762589 | 0.1825 | 2.165037 | 0.229 | 2.216087 | 0.243 | 2.090826 | 0.21 | 2.374931 | 0.2235
1.765629 | 0.125 | 1.840032 | 0.1245 | 1.828974 | 0.111 | 1.906887 | 0.116 | 1.982836 | 0.1255 | 1.774455 | 0.173 | 1.953529 | 0.139 | 2.002761 | 0.2655 | 1.975806 | 0.16 | 1.767699 | 0.1825 | 2.16438 | 0.2295 | 2.229572 | 0.244 | 2.095676 | 0.2105 | 2.372842 | 0.2235
1.772117 | 0.1255 | 1.861192 | 0.125 | 1.830072 | 0.1115 | 1.909748 | 0.1165 | 1.992365 | 0.126 | 1.780719 | 0.1735 | 1.956365 | 0.1395 | 2.011939 | 0.266 | 1.978794 | 0.1605 | 1.768174 | 0.183 | 2.187284 | 0.2295 | 2.229721 | 0.2435 | 2.100323 | 0.2105 | 2.37733 | 0.2235
1.770607 | 0.1255 | 1.839252 | 0.1255 | 1.83708 | 0.1115 | 1.913262 | 0.117 | 1.99026 | 0.126 | 1.770041 | 0.1735 | 1.968321 | 0.1395 | 2.012743 | 0.266 | 1.984829 | 0.1605 | 1.773235 | 0.183 | 2.185952 | 0.23 | 2.235545 | 0.2455 | 2.102745 | 0.2105 | 2.381345 | 0.224
1.774977 | 0.1265 | 1.844262 | 0.1255 | 1.840466 | 0.112 | 1.917895 | 0.117 | 1.995191 | 0.1265 | 1.783423 | 0.174 | 1.973296 | 0.14 | 2.014831 | 0.2665 | 1.986432 | 0.161 | 1.777733 | 0.1835 | 2.186294 | 0.23 | 2.240481 | 0.245 | 2.104991 | 0.211 | 2.390443 | 0.224
1.775872 | 0.1265 | 1.848178 | 0.1265 | 1.847225 | 0.112 | 1.920742 | 0.1175 | 1.99641 | 0.127 | 1.787551 | 0.1745 | 1.977768 | 0.14 | 2.019566 | 0.2675 | 1.991476 | 0.161 | 1.781715 | 0.1835 | 2.192677 | 0.2305 | 2.241084 | 0.244 | 2.110739 | 0.211 | 2.387094 | 0.224
1.778454 | 0.1265 | 1.848865 | 0.1265 | 1.854558 | 0.1125 | 1.920903 | 0.118 | 1.996431 | 0.1275 | 1.788245 | 0.175 | 1.981646 | 0.1405 | 2.033085 | 0.268 | 1.999487 | 0.161 | 1.782732 | 0.184 | 2.197915 | 0.2305 | 2.249705 | 0.244 | 2.111875 | 0.211 | 2.392615 | 0.224
1.782503 | 0.1275 | 1.851504 | 0.127 | 1.848128 | 0.113 | 1.927514 | 0.118 | 2.002289 | 0.1275 | 1.78589 | 0.175 | 1.966034 | 0.1405 | 2.032283 | 0.268 | 2.003707 | 0.161 | 1.786011 | 0.184 | 2.210541 | 0.2305 | 2.255313 | 0.2445 | 2.117185 | 0.2115 | 2.402457 | 0.2245
1.785598 | 0.1275 | 1.854719 | 0.127 | 1.852422 | 0.1135 | 1.928228 | 0.1185 | 2.004237 | 0.128 | 1.79566 | 0.1755 | 1.980318 | 0.141 | 2.032855 | 0.269 | 2.005728 | 0.1615 | 1.789825 | 0.184 | 2.203307 | 0.231 | 2.258282 | 0.246 | 2.123061 | 0.212 | 2.403964 | 0.225
1.787167 | 0.128 | 1.862085 | 0.1275 | 1.855548 | 0.1135 | 1.931131 | 0.119 | 2.011648 | 0.1285 | 1.800017 | 0.1755 | 1.988298 | 0.141 | 2.040737 | 0.2695 | 2.011985 | 0.1615 | 1.795461 | 0.1845 | 2.216867 | 0.2315 | 2.263544 | 0.245 | 2.130206 | 0.212 | 2.407005 | 0.225
1.79621 | 0.128 | 1.880037 | 0.1275 | 1.856018 | 0.114 | 1.934791 | 0.119 | 2.016313 | 0.129 | 1.800148 | 0.176 | 1.994147 | 0.1415 | 2.046383 | 0.27 | 2.011475 | 0.162 | 1.796996 | 0.185 | 2.21128 | 0.2315 | 2.268843 | 0.246 | 2.132528 | 0.212 | 2.413447 | 0.2255
1.796818 | 0.1285 | 1.861781 | 0.128 | 1.86151 | 0.114 | 1.934862 | 0.1195 | 2.014622 | 0.129 | 1.803986 | 0.176 | 2.007123 | 0.1415 | 2.050155 | 0.27 | 2.019101 | 0.162 | 1.80252 | 0.185 | 2.227418 | 0.2315 | 2.270586 | 0.246 | 2.139285 | 0.2125 | 2.416736 | 0.226
1.800065 | 0.129 | 1.887162 | 0.128 | 1.868537 | 0.114 | 1.940864 | 0.1195 | 2.022383 | 0.1295 | 1.811663 | 0.1765 | 2.022233 | 0.1415 | 2.045953 | 0.2705 | 2.016245 | 0.162 | 1.805296 | 0.185 | 2.216288 | 0.232 | 2.275139 | 0.2465 | 2.142518 | 0.2125 | 2.425067 | 0.226
1.798149 | 0.129 | 1.868054 | 0.1285 | 1.867326 | 0.114 | 1.949688 | 0.12 | 2.024319 | 0.13 | 1.805002 | 0.1775 | 2.023011 | 0.142 | 2.052137 | 0.271 | 2.024649 | 0.162 | 1.810575 | 0.1855 | 2.216854 | 0.2325 | 2.281584 | 0.246 | 2.149478 | 0.213 | 2.422486 | 0.2265
1.807866 | 0.1295 | 1.873997 | 0.129 | 1.87185 | 0.1145 | 1.944323 | 0.1205 | 2.033921 | 0.1305 | 1.812821 | 0.1775 | 2.034206 | 0.142 | 2.065872 | 0.2715 | 2.029347 | 0.1625 | 1.814976 | 0.186 | 2.221495 | 0.2325 | 2.286536 | 0.245 | 2.152355 | 0.2135 | 2.431721 | 0.2265
1.805636 | 0.13 | 1.895605 | 0.129 | 1.871947 | 0.115 | 1.949043 | 0.1205 | 2.035439 | 0.1305 | 1.809584 | 0.178 | 2.01814 | 0.1425 | 2.068811 | 0.272 | 2.032943 | 0.1625 | 1.814852 | 0.186 | 2.230867 | 0.233 | 2.292375 | 0.245 | 2.156184 | 0.2135 | 2.435173 | 0.227
1.807074 | 0.13 | 1.903595 | 0.129 | 1.885685 | 0.115 | 1.95295 | 0.121 | 2.037762 | 0.131 | 1.814613 | 0.1785 | 2.026949 | 0.1425 | 2.075114 | 0.272 | 2.039207 | 0.163 | 1.820253 | 0.186 | 2.232395 | 0.2335 | 2.297383 | 0.247 | 2.156613 | 0.2135 | 2.439274 | 0.227
1.810569 | 0.13 | 1.905758 | 0.1295 | 1.882271 | 0.1155 | 1.959898 | 0.1215 | 2.045121 | 0.131 | 1.819838 | 0.1785 | 2.030264 | 0.1425 | 2.079142 | 0.2725 | 2.038403 | 0.163 | 1.824803 | 0.1865 | 2.241326 | 0.2335 | 2.297959 | 0.2485 | 2.164597 | 0.214 | 2.445217 | 0.2275
1.817614 | 0.1305 | 1.910469 | 0.13 | 1.883122 | 0.1155 | 1.957241 | 0.122 | 2.05103 | 0.132 | 1.827065 | 0.179 | 2.037073 | 0.143 | 2.079324 | 0.273 | 2.044687 | 0.163 | 1.825916 | 0.187 | 2.241025 | 0.2335 | 2.304249 | 0.247 | 2.172252 | 0.2145 | 2.447048 | 0.2275
1.819264 | 0.131 | 1.91152 | 0.13 | 1.895239 | 0.116 | 1.962012 | 0.122 | 2.044255 | 0.132 | 1.830657 | 0.1795 | 2.033805 | 0.143 | 2.082638 | 0.2735 | 2.045735 | 0.163 | 1.829816 | 0.187 | 2.264117 | 0.234 | 2.307001 | 0.246 | 2.174488 | 0.2145 | 2.451185 | 0.228
1.821466 | 0.1315 | 1.910404 | 0.1305 | 1.895316 | 0.1165 | 1.971007 | 0.1225 | 2.055505 | 0.133 | 1.834148 | 0.1795 | 2.044338 | 0.143 | 2.097871 | 0.274 | 2.051479 | 0.163 | 1.835606 | 0.187 | 2.245001 | 0.234 | 2.310715 | 0.2475 | 2.180753 | 0.215 | 2.45571 | 0.228
1.829466 | 0.1315 | 1.895318 | 0.131 | 1.892398 | 0.1165 | 1.970442 | 0.1225 | 2.054311 | 0.133 | 1.835612 | 0.18 | 2.051774 | 0.1435 | 2.093428 | 0.274 | 2.055749 | 0.163 | 1.838009 | 0.187 | 2.26497 | 0.2345 | 2.318726 | 0.248 | 2.186556 | 0.215 | 2.462143 | 0.2285
1.827631 | 0.132 | 1.902813 | 0.131 | 1.892174 | 0.117 | 1.973147 | 0.123 | 2.061409 | 0.1335 | 1.840824 | 0.1805 | 2.050791 | 0.144 | 2.108361 | 0.275 | 2.060812 | 0.164 | 1.842491 | 0.1875 | 2.264076 | 0.2345 | 2.322681 | 0.248 | 2.190496 | 0.2155 | 2.466232 | 0.2285
1.835829 | 0.1325 | 1.925997 | 0.131 | 1.909707 | 0.117 | 1.978198 | 0.1235 | 2.064864 | 0.134 | 1.844012 | 0.1805 | 2.052413 | 0.144 | 2.105977 | 0.275 | 2.062382 | 0.1635 | 1.845095 | 0.1875 | 2.272817 | 0.235 | 2.32628 | 0.249 | 2.194527 | 0.2155 | 2.475544 | 0.229
1.838273 | 0.1325 | 1.90847 | 0.1315 | 1.90907 | 0.1175 | 1.979642 | 0.124 | 2.064772 | 0.1345 | 1.843645 | 0.181 | 2.054586 | 0.144 | 2.10695 | 0.2755 | 2.064855 | 0.164 | 1.84892 | 0.188 | 2.288352 | 0.235 | 2.330176 | 0.2485 | 2.197154 | 0.2155 | 2.474787 | 0.2295
1.839469 | 0.133 | 1.93047 | 0.1315 | 1.906676 | 0.1175 | 1.986076 | 0.124 | 2.067214 | 0.1345 | 1.849268 | 0.1815 | 2.047301 | 0.1445 | 2.117026 | 0.2755 | 2.066042 | 0.164 | 1.85436 | 0.188 | 2.293388 | 0.235 | 2.33166 | 0.249 | 2.203557 | 0.216 | 2.478899 | 0.2295
1.84708 | 0.1335 | 1.910618 | 0.132 | 1.906804 | 0.118 | 1.98474 | 0.1245 | 2.071234 | 0.135 | 1.847416 | 0.1815 | 2.049502 | 0.1445 | 2.116004 | 0.276 | 2.072805 | 0.1645 | 1.857657 | 0.1885 | 2.281159 | 0.2355 | 2.3395 | 0.2485 | 2.20998 | 0.216 | 2.485734 | 0.2295
1.850416 | 0.1335 | 1.936382 | 0.132 | 1.918861 | 0.118 | 1.987743 | 0.1245 | 2.07375 | 0.1355 | 1.852055 | 0.182 | 2.05536 | 0.1445 | 2.119141 | 0.2765 | 2.076422 | 0.1645 | 1.858979 | 0.1885 | 2.293608 | 0.236 | 2.343298 | 0.2495 | 2.207776 | 0.216 | 2.488057 | 0.23
1.854341 | 0.134 | 1.939582 | 0.1325 | 1.918032 | 0.1185 | 1.995753 | 0.125 | 2.082136 | 0.1355 | 1.859201 | 0.1825 | 2.056215 | 0.145 | 2.127286 | 0.2765 | 2.081076 | 0.165 | 1.865235 | 0.189 | 2.302304 | 0.2365 | 2.343561 | 0.249 | 2.21562 | 0.2165 | 2.493718 | 0.2305
1.852034 | 0.134 | 1.921496 | 0.133 | 1.924499 | 0.1185 | 1.993833 | 0.1255 | 2.088437 | 0.136 | 1.859826 | 0.1825 | 2.066405 | 0.145 | 2.127878 | 0.2765 | 2.083083 | 0.1655 | 1.865844 | 0.189 | 2.292806 | 0.2365 | 2.350486 | 0.2505 | 2.224038 | 0.2165 | 2.495757 | 0.231
1.860641 | 0.1345 | 1.944682 | 0.133 | 1.927856 | 0.119 | 1.996111 | 0.1255 | 2.08907 | 0.1365 | 1.866215 | 0.1835 | 2.069287 | 0.145 | 2.134442 | 0.2775 | 2.082227 | 0.1655 | 1.87101 | 0.1895 | 2.297589 | 0.2365 | 2.355509 | 0.249 | 2.221501 | 0.217 | 2.505206 | 0.231
1.861468 | 0.1345 | 1.92557 | 0.133 | 1.933692 | 0.119 | 2.003681 | 0.126 | 2.093398 | 0.1365 | 1.866638 | 0.1835 | 2.08077 | 0.1455 | 2.140514 | 0.2775 | 2.092416 | 0.1655 | 1.875093 | 0.1895 | 2.308847 | 0.237 | 2.357519 | 0.25 | 2.226898 | 0.217 | 2.507862 | 0.231
1.861713 | 0.1355 | 1.925893 | 0.1335 | 1.932285 | 0.119 | 2.000941 | 0.1265 | 2.099184 | 0.137 | 1.865598 | 0.184 | 2.080698 | 0.1455 | 2.144067 | 0.278 | 2.100732 | 0.1655 | 1.880895 | 0.19 | 2.314422 | 0.237 | 2.365861 | 0.25 | 2.227742 | 0.217 | 2.513279 | 0.232
1.868824 | 0.136 | 1.934216 | 0.1335 | 1.939356 | 0.1195 | 2.004955 | 0.1265 | 2.111401 | 0.1375 | 1.872879 | 0.1845 | 2.079034 | 0.146 | 2.146168 | 0.2785 | 2.10246 | 0.166 | 1.883509 | 0.19 | 2.314925 | 0.2375 | 2.365514 | 0.251 | 2.232358 | 0.217 | 2.518571 | 0.232
1.869367 | 0.136 | 1.935508 | 0.134 | 1.94354 | 0.12 | 2.010092 | 0.127 | 2.104372 | 0.138 | 1.877159 | 0.185 | 2.084413 | 0.146 | 2.143753 | 0.279 | 2.104262 | 0.166 | 1.888539 | 0.19 | 2.325576 | 0.238 | 2.370867 | 0.2515 | 2.237711 | 0.2175 | 2.524626 | 0.232
1.873992 | 0.136 | 1.932813 | 0.134 | 1.951083 | 0.12 | 2.015437 | 0.1275 | 2.107755 | 0.138 | 1.882466 | 0.185 | 2.088288 | 0.146 | 2.149078 | 0.279 | 2.109317 | 0.166 | 1.89324 | 0.19 | 2.32741 | 0.2385 | 2.378282 | 0.2505 | 2.238292 | 0.218 | 2.52501 | 0.2325
1.874932 | 0.1365 | 1.96154 | 0.1345 | 1.952455 | 0.1205 | 2.018809 | 0.1275 | 2.117347 | 0.1385 | 1.888541 | 0.1855 | 2.108921 | 0.1465 | 2.15428 | 0.279 | 2.115322 | 0.1665 | 1.895475 | 0.191 | 2.32887 | 0.2385 | 2.38118 | 0.252 | 2.247885 | 0.218 | 2.530264 | 0.233
1.880115 | 0.137 | 1.943061 | 0.1345 | 1.951808 | 0.1205 | 2.017193 | 0.128 | 2.111527 | 0.1385 | 1.886077 | 0.186 | 2.107268 | 0.1465 | 2.161016 | 0.2795 | 2.116894 | 0.1665 | 1.898632 | 0.191 | 2.337042 | 0.2385 | 2.385412 | 0.2505 | 2.250653 | 0.2185 | 2.535303 | 0.233
1.89075 | 0.137 | 1.941701 | 0.135 | 1.957845 | 0.121 | 2.020494 | 0.1285 | 2.117031 | 0.139 | 1.89157 | 0.1865 | 2.104491 | 0.1465 | 2.169986 | 0.2795 | 2.119428 | 0.167 | 1.90122 | 0.191 | 2.344678 | 0.2385 | 2.387552 | 0.2525 | 2.257612 | 0.2185 | 2.541892 | 0.233
1.886552 | 0.1375 | 1.948886 | 0.1355 | 1.959674 | 0.121 | 2.024029 | 0.1285 | 2.120031 | 0.1395 | 1.894954 | 0.1865 | 2.113668 | 0.147 | 2.171114 | 0.28 | 2.125076 | 0.1675 | 1.905185 | 0.1915 | 2.350526 | 0.239 | 2.392647 | 0.2535 | 2.260905 | 0.2185 | 2.540836 | 0.234
1.890537 | 0.138 | 1.945141 | 0.1355 | 1.96393 | 0.1215 | 2.025959 | 0.129 | 2.121813 | 0.1395 | 1.903661 | 0.187 | 2.124816 | 0.1475 | 2.171829 | 0.2805 | 2.129579 | 0.167 | 1.909749 | 0.1915 | 2.356616 | 0.239 | 2.394744 | 0.253 | 2.263344 | 0.2185 | 2.548218 | 0.2345
1.882587 | 0.1385 | 1.952116 | 0.1355 | 1.972639 | 0.1215 | 2.031733 | 0.1295 | 2.132282 | 0.14 | 1.909668 | 0.1875 | 2.129975 | 0.1475 | 2.179663 | 0.2815 | 2.135681 | 0.1675 | 1.914616 | 0.1915 | 2.359048 | 0.2395 | 2.401044 | 0.2525 | 2.267191 | 0.219 | 2.554908 | 0.2345
1.899394 | 0.1385 | 1.957363 | 0.136 | 1.975497 | 0.122 | 2.036195 | 0.13 | 2.133606 | 0.1405 | 1.908465 | 0.188 | 2.138874 | 0.1475 | 2.181519 | 0.282 | 2.138282 | 0.168 | 1.913444 | 0.192 | 2.362831 | 0.24 | 2.407785 | 0.253 | 2.273309 | 0.219 | 2.553217 | 0.2345
1.902475 | 0.139 | 1.980489 | 0.1365 | 1.966656 | 0.122 | 2.041953 | 0.13 | 2.130763 | 0.14 | 1.906895 | 0.188 | 2.111895 | 0.148 | 2.182718 | 0.2825 | 2.145684 | 0.1685 | 1.919607 | 0.1925 | 2.384887 | 0.24 | 2.412331 | 0.253 | 2.278852 | 0.2195 | 2.560669 | 0.235
1.897971 | 0.139 | 1.960568 | 0.1365 | 1.984085 | 0.1225 | 2.039729 | 0.1305 | 2.137276 | 0.1405 | 1.909976 | 0.1885 | 2.138044 | 0.1485 | 2.190554 | 0.283 | 2.145797 | 0.1685 | 1.921872 | 0.1925 | 2.384493 | 0.24 | 2.416713 | 0.2545 | 2.278541 | 0.2195 | 2.565574 | 0.2355
1.906444 | 0.1395 | 1.964924 | 0.1365 | 1.976182 | 0.1225 | 2.046638 | 0.131 | 2.14218 | 0.1405 | 1.931171 | 0.1885 | 2.148473 | 0.1485 | 2.195759 | 0.2835 | 2.147923 | 0.1685 | 1.926047 | 0.1925 | 2.385493 | 0.2405 | 2.418494 | 0.255 | 2.283468 | 0.22 | 2.575921 | 0.2355
1.909339 | 0.1395 | 1.970133 | 0.137 | 1.983007 | 0.1225 | 2.049346 | 0.131 | 2.143653 | 0.141 | 1.915394 | 0.189 | 2.148817 | 0.1485 | 2.203618 | 0.2835 | 2.154818 | 0.169 | 1.932359 | 0.193 | 2.399129 | 0.2405 | 2.419143 | 0.254 | 2.284687 | 0.22 | 2.577396 | 0.236
1.912801 | 0.14 | 1.982239 | 0.1375 | 1.995447 | 0.1235 | 2.049951 | 0.1315 | 2.148169 | 0.141 | 1.917866 | 0.189 | 2.155858 | 0.1485 | 2.204651 | 0.284 | 2.160774 | 0.169 | 1.934627 | 0.1935 | 2.399465 | 0.241 | 2.426508 | 0.254 | 2.292491 | 0.2205 | 2.577116 | 0.236
1.917388 | 0.14 | 1.979641 | 0.1375 | 1.990639 | 0.1235 | 2.051381 | 0.132 | 2.152715 | 0.141 | 1.928522 | 0.1895 | 2.160204 | 0.149 | 2.205754 | 0.284 | 2.163731 | 0.1695 | 1.938772 | 0.1935 | 2.411311 | 0.2415 | 2.426412 | 0.255 | 2.297022 | 0.2205 | 2.583879 | 0.2365
1.921188 | 0.14 | 1.983465 | 0.138 | 1.991375 | 0.1235 | 2.059579 | 0.132 | 2.158274 | 0.1415 | 1.94602 | 0.1895 | 2.154741 | 0.149 | 2.208109 | 0.2845 | 2.168288 | 0.1695 | 1.944241 | 0.1935 | 2.411207 | 0.242 | 2.436553 | 0.2545 | 2.305087 | 0.221 | 2.588569 | 0.2365
1.922028 | 0.1405 | 1.981663 | 0.1385 | 1.999836 | 0.124 | 2.061347 | 0.133 | 2.158416 | 0.142 | 1.947638 | 0.19 | 2.158269 | 0.149 | 2.21361 | 0.285 | 2.171739 | 0.17 | 1.945796 | 0.194 | 2.401884 | 0.242 | 2.440075 | 0.255 | 2.311106 | 0.221 | 2.592582 | 0.237
1.923993 | 0.141 | 1.985986 | 0.1385 | 2.012389 | 0.124 | 2.064856 | 0.133 | 2.162221 | 0.142 | 1.935699 | 0.19 | 2.169554 | 0.1495 | 2.215458 | 0.285 | 2.180485 | 0.17 | 1.952482 | 0.194 | 2.423482 | 0.242 | 2.440346 | 0.2565 | 2.311301 | 0.2215 | 2.594709 | 0.237
1.932157 | 0.141 | 1.985997 | 0.1385 | 2.006744 | 0.1245 | 2.071051 | 0.1335 | 2.168959 | 0.1425 | 1.93731 | 0.1905 | 2.157069 | 0.1495 | 2.224051 | 0.286 | 2.185567 | 0.1705 | 1.953102 | 0.1945 | 2.422367 | 0.2425 | 2.445606 | 0.257 | 2.314155 | 0.222 | 2.599583 | 0.237
1.93485 | 0.1415 | 1.993238 | 0.139 | 2.014566 | 0.1245 | 2.073106 | 0.134 | 2.171656 | 0.143 | 1.944808 | 0.191 | 2.175707 | 0.15 | 2.228402 | 0.286 | 2.185828 | 0.1705 | 1.956588 | 0.1945 | 2.427324 | 0.2425 | 2.452092 | 0.2555 | 2.323584 | 0.222 | 2.599806 | 0.2375
1.932147 | 0.1415 | 2.000407 | 0.139 | 2.018276 | 0.125 | 2.075834 | 0.134 | 2.173974 | 0.143 | 1.958465 | 0.191 | 2.171958 | 0.15 | 2.231774 | 0.286 | 2.187384 | 0.1705 | 1.963532 | 0.195 | 2.443734 | 0.2425 | 2.459501 | 0.256 | 2.327601 | 0.222 | 2.60736 | 0.2375
1.937111 | 0.142 | 2.000914 | 0.139 | 2.025073 | 0.125 | 2.076087 | 0.134 | 2.173968 | 0.1435 | 1.945648 | 0.1915 | 2.181326 | 0.1505 | 2.236551 | 0.287 | 2.192783 | 0.171 | 1.964019 | 0.195 | 2.443028 | 0.243 | 2.459108 | 0.2575 | 2.330367 | 0.2225 | 2.613484 | 0.2375
1.943465 | 0.142 | 2.004267 | 0.1395 | 2.029809 | 0.1255 | 2.079765 | 0.1345 | 2.182017 | 0.144 | 1.944986 | 0.192 | 2.197659 | 0.1505 | 2.238518 | 0.2875 | 2.196739 | 0.171 | 1.967179 | 0.195 | 2.436177 | 0.243 | 2.446668 | 0.258 | 2.330202 | 0.223 | 2.616657 | 0.238
1.950237 | 0.1425 | 2.006577 | 0.14 | 2.02483 | 0.1255 | 2.083854 | 0.135 | 2.181529 | 0.144 | 1.960085 | 0.192 | 2.203732 | 0.151 | 2.243192 | 0.288 | 2.197128 | 0.171 | 1.972157 | 0.195 | 2.443004 | 0.243 | 2.471654 | 0.2585 | 2.336044 | 0.223 | 2.617743 | 0.238
1.94648 | 0.143 | 2.014956 | 0.14 | 2.029454 | 0.126 | 2.083797 | 0.1355 | 2.18744 | 0.1445 | 1.976864 | 0.1925 | 2.198994 | 0.151 | 2.248579 | 0.2885 | 2.202975 | 0.1715 | 1.974745 | 0.195 | 2.443124 | 0.243 | 2.476129 | 0.258 | 2.340724 | 0.223 | 2.627302 | 0.2385
1.951978 | 0.1425 | 2.015899 | 0.14 | 2.02965 | 0.1265 | 2.090655 | 0.1355 | 2.192761 | 0.1445 | 1.978147 | 0.1925 | 2.188807 | 0.1515 | 2.253023 | 0.289 | 2.202431 | 0.1715 | 1.977735 | 0.196 | 2.441657 | 0.2435 | 2.479219 | 0.2585 | 2.346496 | 0.223 | 2.626243 | 0.2385
1.955278 | 0.1435 | 2.021982 | 0.1405 | 2.032222 | 0.1265 | 2.092407 | 0.1365 | 2.190549 | 0.145 | 1.960447 | 0.193 | 2.194084 | 0.1515 | 2.254214 | 0.2895 | 2.211373 | 0.172 | 1.979606 | 0.1955 | 2.453152 | 0.2435 | 2.485907 | 0.259 | 2.350518 | 0.2235 | 2.624993 | 0.2385
1.96058 | 0.143 | 2.026173 | 0.141 | 2.044611 | 0.127 | 2.096934 | 0.136 | 2.204421 | 0.145 | 1.96573 | 0.193 | 2.212172 | 0.152 | 2.25845 | 0.2895 | 2.216263 | 0.1725 | 1.979832 | 0.196 | 2.449269 | 0.2435 | 2.491119 | 0.2575 | 2.34734 | 0.2235 | 2.627063 | 0.2385
1.96359 | 0.144 | 2.029836 | 0.141 | 2.053511 | 0.127 | 2.100055 | 0.137 | 2.208769 | 0.145 | 1.97189 | 0.1935 | 2.19986 | 0.1525 | 2.266506 | 0.29 | 2.218438 | 0.1725 | 1.978271 | 0.195 | 2.443118 | 0.244 | 2.496507 | 0.2585 | 2.357673 | 0.224 | 2.627215 | 0.2385
1.970386 | 0.144 | 2.054897 | 0.141 | 2.051561 | 0.1275 | 2.103492 | 0.137 | 2.212009 | 0.146 | 1.972123 | 0.194 | 2.196908 | 0.1525 | 2.274372 | 0.2905 | 2.224973 | 0.1725 | 1.980681 | 0.1945 | 2.444383 | 0.244 | 2.501092 | 0.259 | 2.363389 | 0.2245 | 2.626398 | 0.237
1.971917 | 0.1445 | 2.05939 | 0.1415 | 2.060298 | 0.127 | 2.106902 | 0.1375 | 2.213669 | 0.146 | 1.976539 | 0.1935 | 2.22498 | 0.1525 | 2.271642 | 0.291 | 2.225412 | 0.1725 | 1.98054 | 0.1935 | 2.455831 | 0.2435 | 2.504307 | 0.259 | 2.363866 | 0.2245 | 2.625981 | 0.2355
1.976596 | 0.1445 | 2.060828 | 0.142 | 2.063359 | 0.1275 | 2.111653 | 0.1375 | 2.212801 | 0.146 | 1.975115 | 0.1935 | 2.233762 | 0.153 | 2.278458 | 0.2915 | 2.231947 | 0.173 | 1.978819 | 0.1935 | 2.45113 | 0.2425 | 2.507776 | 0.26 | 2.365178 | 0.225 | 2.625865 | 0.234
1.979884 | 0.145 | 2.064837 | 0.142 | 2.06478 | 0.128 | 2.110874 | 0.138 | 2.222802 | 0.146 | 1.996519 | 0.1925 | 2.239113 | 0.153 | 2.289047 | 0.292 | 2.231337 | 0.173 | 1.978685 | 0.193 | 2.450149 | 0.2405 | 2.511846 | 0.2595 | 2.37535 | 0.225 | 2.62644 | 0.233
|  | 2.07124 | 0.142 | 2.06045 | 0.128 | 2.114433 | 0.1385 | 2.228652 | 0.147 | 1.997228 | 0.192 | 2.209647 | 0.1535 | 2.294794 | 0.2925 | 2.239145 | 0.173 | 1.979291 | 0.192 | 2.45967 | 0.2395 | 2.517157 | 0.26 | 2.378167 | 0.226 | 2.626087 | 0.232
|  | 2.075815 | 0.1425 | 2.062263 | 0.1285 | 2.121995 | 0.1385 | 2.22854 | 0.147 | 1.976954 | 0.1915 | 2.228584 | 0.1535 | 2.302729 | 0.2925 | 2.24605 | 0.1735 | 1.978807 | 0.1915 | 2.467267 | 0.2385 | 2.520105 | 0.2615 | 2.385323 | 0.226 | 2.625354 | 0.231
|  | 2.079519 | 0.143 | 2.074401 | 0.1285 | 2.12462 | 0.139 | 2.231753 | 0.147 | 1.978378 | 0.191 | 2.232684 | 0.1535 | 2.295463 | 0.293 | 2.252494 | 0.174 | 1.978657 | 0.191 | 2.459731 | 0.2375 | 2.526985 | 0.2605 | 2.388826 | 0.226 | 2.625296 | 0.2305
|  | 2.079784 | 0.143 | 2.078061 | 0.129 | 2.129918 | 0.1395 | 2.236615 | 0.1475 | 1.97844 | 0.191 | 2.257508 | 0.154 | 2.299503 | 0.293 | 2.257136 | 0.1735 | 1.978619 | 0.191 | 2.458326 | 0.2365 | 2.527986 | 0.2605 | 2.394923 | 0.2265 | 2.625349 | 0.2295
|  | 2.055895 | 0.1435 | 2.07224 | 0.129 | 2.127367 | 0.1395 | 2.24102 | 0.148 | 1.97611 | 0.1905 | 2.236247 | 0.154 | 2.306129 | 0.2935 | 2.250523 | 0.174 | 1.979746 | 0.1905 | 2.455873 | 0.236 | 2.533478 | 0.262 | 2.395311 | 0.2265 | 2.625794 | 0.229
|  | 2.063078 | 0.1435 | 2.082207 | 0.1295 | 2.132887 | 0.14 |  |  | 1.978572 | 0.19 | 2.248341 | 0.154 | 2.314139 | 0.294 | 2.251751 | 0.174 | 1.981106 | 0.1905 | 2.455192 | 0.235 | 2.536738 | 0.261 | 2.400542 | 0.227 | 2.627242 | 0.2285
|  | 2.064642 | 0.1435 | 2.087018 | 0.1295 | 2.13659 | 0.14 |  |  |  |  | 2.24337 | 0.1545 | 2.325054 | 0.2945 | 2.250354 | 0.174 | 1.982181 | 0.19 | 2.46728 | 0.2345 | 2.541814 | 0.2615 | 2.408422 | 0.2275 | 2.626885 | 0.228
|  | 2.070898 | 0.144 | 2.095217 | 0.1295 | 2.139984 | 0.14 |  |  |  |  | 2.239852 | 0.155 | 2.320204 | 0.295 | 2.250951 | 0.174 | 1.980632 | 0.19 | 2.464056 | 0.234 | 2.545523 | 0.262 | 2.407116 | 0.2275 | 2.627049 | 0.2275
|  |  |  | 2.092658 | 0.13 | 2.144032 | 0.1405 |  |  |  |  | 2.245408 | 0.155 | 2.328368 | 0.295 | 2.253714 | 0.1735 | 1.983663 | 0.1895 | 2.458311 | 0.2335 | 2.533084 | 0.262 | 2.415858 | 0.2275 | 2.62772 | 0.227
|  |  |  | 2.099791 | 0.13 | 2.149198 | 0.1405 |  |  |  |  | 2.25778 | 0.155 | 2.342324 | 0.2955 | 2.248812 | 0.173 | 1.98299 | 0.1895 | 2.453919 | 0.2325 | 2.551869 | 0.261 | 2.422378 | 0.2275 | 2.627009 | 0.2265
|  |  |  | 2.097453 | 0.13 | [6 empty] | 2.265895 | 0.155 | 2.379933 | 0.2955 | 2.25872 | 0.172 | 1.983015 | 0.189 | 2.453526 | 0.232 | 2.556361 | 0.2615 | 2.422723 | 0.228 | 2.629015 | 0.226
|  |  |  | 2.098167 | 0.131 | [6 empty] | 2.285955 | 0.1555 | 2.388341 | 0.296 | 2.253997 | 0.1715 | 1.983278 | 0.189 | 2.454526 | 0.232 | 2.556893 | 0.262 | 2.426569 | 0.2285 | 2.629067 | 0.2255
|  |  |  | 2.094695 | 0.1305 | [6 empty] | 2.257873 | 0.156 | 2.38816 | 0.2965 | 2.253011 | 0.1715 | 1.979082 | 0.1885 | 2.455697 | 0.2315 | 2.564224 | 0.262 | 2.428749 | 0.2285 | 2.626321 | 0.2255
|  |  |  | 2.090138 | 0.131 | [6 empty] | 2.270297 | 0.156 | 2.392969 | 0.2965 | 2.250716 | 0.1705 | 1.983066 | 0.1885 | 2.457895 | 0.231 | 2.565056 | 0.263 | 2.436503 | 0.229 | 2.626746 | 0.2245
|  |  |  | 2.099101 | 0.131 | [6 empty] | 2.278973 | 0.156 | 2.399612 | 0.297 | 2.255116 | 0.17 |  |  | 2.45554 | 0.2305 | 2.570131 | 0.261 | 2.440323 | 0.2295 | 2.628463 | 0.2245
[12 empty] | 2.266855 | 0.1565 | 2.406465 | 0.2975 | 2.257049 | 0.1695 |  |  | 2.456007 | 0.23 | 2.574257 | 0.259 | 2.441932 | 0.2295 | 2.628412 | 0.224
[12 empty] | 2.289905 | 0.1565 | 2.411758 | 0.2975 | 2.256899 | 0.1695 |  |  | 2.456267 | 0.2295 | 2.574201 | 0.257 | 2.449913 | 0.23
[12 empty] | 2.286827 | 0.157 | 2.410615 | 0.298 | 2.257795 | 0.169 |  |  | 2.461575 | 0.229 | 2.573925 | 0.255 | 2.453594 | 0.23
[12 empty] | 2.31588 | 0.157 | 2.420168 | 0.298 | 2.259909 | 0.169 |  |  | 2.459871 | 0.229 | 2.553657 | 0.2535 | 2.461137 | 0.2305
[12 empty] | 2.303713 | 0.157 | 2.425262 | 0.2985 | 2.261891 | 0.1685 |  |  | 2.459912 | 0.2285 | 2.553866 | 0.2525 | 2.463367 | 0.2305
[12 empty] | 2.288553 | 0.157 | 2.42755 | 0.2985 | 2.261957 | 0.168 |  |  | 2.464095 | 0.2285 | 2.551519 | 0.2515 | 2.468818 | 0.231
[12 empty] | 2.291665 | 0.157 | 2.424427 | 0.299 | 2.261946 | 0.168 |  |  | 2.453023 | 0.228 | 2.553836 | 0.2505 | 2.474701 | 0.231
[12 empty] | 2.290775 | 0.1575 | 2.428245 | 0.2995 |  |  |  |  | 2.455207 | 0.228 | 2.573761 | 0.2495 | 2.476053 | 0.231
[12 empty] | 2.299947 | 0.1575 | [8 empty] | 2.554895 | 0.2485 | 2.474883 | 0.231
[22 empty] | 2.573455 | 0.2475