## Sheet1
column_A |  | column_C | [14 empty] | column_T | column_U
PDMS(1:1) | forward speed (sample 1) |  |  | backward speed (sample 1) |  |  | forward speed (sample 2) |  |  | backward speed (sample 2) | [6 empty] | Average
width/mm | [16 empty] | Average | std
0.6 | 0.361443 | 0.388861 |  | 0.413584 | 0.412079 |  | 0.448133 |  |  | 0.515066 | [6 empty] | 0.4231943 | 0.04876859
1 | 0.909956 | 0.893975 |  | 1.037577 | 1.079204 |  | 1.258392 |  |  | 1.048448 | [6 empty] | 1.037925 | 0.120774
1.4 | 1.697959 | 1.626596 |  | 1.810149 | 1.730363 |  | 1.830232 |  |  | 1.543004 | [6 empty] | 1.706384 | 0.09984206
1.8 | 1.810826 | 1.873169 |  | 1.987086 | 2.029414 |  | 1.884946 | 1.90126 |  | 2.73222 | 2.708505 | [5 empty] | 2.11592825 | 0.354701
2.2 | 1.194782 | 1.555724 | 1.404086 | 1.064516 | 0.716035 |  | 1.403923 | 1.559343 | 1.318141 | 2.810136 | 2.232678 | [5 empty] | 1.5259364 | 0.5658694
2.6 | 0.392387 | 0.532241 |  | 0.254417 | 0.356894 |  | 1.12869 | 1.073745 | 1.084169 | 1.060648 | 0.877116 | 1.108037 | 1.249156 | 1.369244 | 2.819549 | 2.383568 | 1.120704 | 0.6987985
3 | 0.345693 |  |  | 0.140458 |  |  | 1.071426 | 0.618261 |  | 2.271514 | 1.519514 | 1.339461 | 1.062444 | 1.163202 | 2.05398 | 1.579657 | 1.196874 | 0.6303456
3.4 | [6 empty] | 1.843213 | 2.421011 |  | 1.798809 | 0.107443 |  | 0.074009 |  | 1.446515 |  | 1.281833 | 0.8893152 | 这里的运动不是undulate
3.8 | [16 empty] | #DIV/0! | #DIV/0!
4 | [6 empty] | 0.016827 | [9 empty] | 0.016827 | 0
Halbach Array |  | 50mT
sheet-shape |  | 8.5x3.86x0.17
磁化 |  | 初始0°，1个周期
Frequency |  | 3Hz (180r/min)
PDMS(1:1) | forward speed (sample 1) |  |  | backward speed (sample 1) |  |  | forward speed (sample 2) |  |  | backward speed (sample 2) | [6 empty] | Average
width/mm | [16 empty] | Average | std
0.6 | 0.392389 | 0.390722 |  | 0.466056 | 0.452384 |  | 0.467419 | 0.467198 |  | 0.456113 | 0.455305 | [5 empty] | 0.44344825 | 0.03045014
1 | 1.110117 | 1.109002 |  | 0.970587 | 1.043701 |  | 1.288419 | 1.31536 |  | 1.134637 | 1.118394 | [5 empty] | 1.136277125 | 0.1078148
1.4 | 1.637139 | 1.716248 |  | 1.699499 | 1.52759 | 1.43028 | 2.104644 | 2.118252 |  | 1.838281 | 1.850589 | [5 empty] | 1.769169 | 0.2221363
1.8 | 1.513509 | 1.550116 |  | 1.452572 | 1.246462 |  | 1.943272 | 1.964065 |  | 2.240315 | 2.232417 | [5 empty] | 1.767841 | 0.3520763
2.2 | 0.881561 | 1.389757 | 0.901361 | 0.199562 | 0.325596 |  | 2.531005 | 2.500483 |  | 2.491172 | 2.389948 | [5 empty] | 1.512272 | 0.9225788
2.6 | 0.851549 | 1.106339 | 0.999473 | 0.433047 | 0.484497 | 0.260273 | 2.370599 | 2.421486 |  | 1.573889 | 1.781002 | [5 empty] | 1.2282154 | 0.7406332
3 | 0.007354 |  |  | 1.350318 |  |  | 1.487155 | 1.532612 |  | 1.249016 | 0.638742 | [5 empty] | 1.0441995 | 0.5492205
Halbach Array |  | 50mT
sheet-shape |  | 8.9x3x0.17
磁化 |  | 初始0°，1个周期
Frequency |  | 3Hz (180r/min)
Ecoflex(1:1) | forward speed (sample 1) |  |  | backward speed (sample 1) |  |  | forward speed (sample 2) |  |  | backward speed (sample 2) | [6 empty] | Average
width/mm | [16 empty] | Average | std
0.6 | 0.477551 | 0.469768 |  | 0.527811 | 0.514002 |  | 0.521579 | 0.526988 |  | 0.528165 | 0.536847 | [5 empty] | 0.512838875 | 0.02348861
1 | 1.248142 | 1.278907 |  | 1.348323 | 1.366878 |  | 1.421201 | 1.431049 |  | 1.520609 | 1.519268 | [5 empty] | 1.391797125 | 0.0942991
1.4 | 2.405554 | 2.412553 |  | 2.75576 | 2.771665 |  | 2.560971 | 2.434554 |  | 2.879664 | 2.921234 | [5 empty] | 2.642744375 | 0.2007355
1.6 | fail |  |  | 3.719937 | 3.630464 |  | 3.678723 | 3.540564 |  | 3.74757 | 3.430646 | [5 empty] | 3.624651 | 0.1094339
1.7 | fail |  |  | 3.190621 | 3.494374 |  | fail | fail |  | 3.96714 | 3.779648 | [5 empty] | 3.60794575 | 0.293922
1.8 | fail | fail |  | 4.486415 | 4.066703 |  | fail | fail |  | fail | fail | [5 empty] | 4.276559 | 0.209856
1.9 | fail | fail |  | 3.622696 | 3.06108 |  | fail | fail |  | fail | fail | [5 empty] | 3.341888 | 0.280808
2 | fail | fail |  | 0 | 0 | [11 empty] | 0 | 0
2.2 |  | 0 | [14 empty] | 0 | 0
Halbach array |  | 50mT
sheet-shape |  | 8.75x3.9x0.25
磁化 |  | 初始0°，1个周期
Frequency |  | 3Hz (180r/min)