## Sheet1
PDMS
磁粉比例 | 1：0.5 |  | 1：1 |  | 1：2 |  | 1：3
sample | 1 | 2 | 1 | 2 | 1 | 2 | 1 | 2
厚度（mm） | 0.383 | 0.364 | 0.455 | 0.454 | 0.382 | 0.369 | 0.337 | 0.315
长（mm） | 10.87 | 10.79 | 11.14 | 10.75 | 10.5 | 10.43 | 10.25 | 10.4
宽（mm） | 3.99 |  | 3.98 |  | 3.93 |  | 3.88
Ecoflex
磁粉比例 | 1：0.5 |  | 1：1 |  | 1：2 |  | 1：3
sample | 1 | 2 | 1 | 2 | 1 | 2 | 1 | 2
厚度（mm） | 0.367 | 0.345 | 0.394 | 0.372 | 0.348 | 0.348 | 0.347 | 0.32
长（mm） | 10 |  | 10 |  | 10 |  | 10
宽（mm） | 3.79 |  | 3.78 |  | 3.94 |  | 3.96
Ecoflex-2
磁粉比例 | 1：0.5 |  | 1：1 |  | 1：2 |  | 1：3
sample | 1 | 2 | 1 | 2 | 1 | 2 | 1 | 2
厚度（mm） | 0.375 | 0.387 | 0.355 | 0.353 | 0.355 | 0.355 | 0.305 | 0.332
长（mm） | 11.1 | 9.47 | 10.17 | 10.42 | 10.4 | 10.37 | 10.17 | 10.28
宽（mm） | 1.865 |  | 1.881 |  | 1.957 |  | 1.955